## Sheet1
Raw Data
Image Name | 250-3 | 250-2 | 250-1 | 200-3 | 200-2 | 200-1 | 150-3 | 150-2 | 150-1 | 100-3 | 100-2 | 100-1 | 75-3 | 75-2 | 75-1 | 50-3 | 50-2 | 50-1 | 25-3 | 25-2 | 25-1 | 20-3 | 20-2 | 20-1 | 15-3 | 15-2 | 15-1 | 10-3 | 10-2 | 10-1 | 7-3 | 7-2 | 7-1 | 5-3 | 5-2 | 5-1 | 3-3 | 3-2 | 3-1
Var | Value_Pixels | Value_Pixels | Value_Pixels | Value_Pixels | Value_Pixels | Value_Pixels | Value_Pixels | Value_Pixels | Value_Pixels | Value_Pixels | Value_Pixels | Value_Pixels | Value_Pixels | Value_Pixels | Value_Pixels | Value_Pixels | Value_Pixels | Value_Pixels | Value_Pixels | Value_Pixels | Value_Pixels | Value_Pixels | Value_Pixels | Value_Pixels | Value_Pixels | Value_Pixels | Value_Pixels | Value_Pixels | Value_Pixels | Value_Pixels | Value_Pixels | Value_Pixels | Value_Pixels | Value_Pixels | Value_Pixels | Value_Pixels | Value_Pixels | Value_Pixels | Value_Pixels
Super Pixel | 199.729157 | 207.370418 | 232.151762 | 153.613096 | 161.374042 | 188.2318 | 107.893193 | 135.890629 | 134.49885 | 84.011226 | 106.845956 | 93.778553 | 67.033069 | 74.934763 | 71.442924 | 42.660938 | 48.810037 | 45.577868 | 23.724597 | 24.998163 | 23.865753 | 19.247893 | 20.125797 | 19.617869 | 13.707772 | 15.684481 | 14.697459 | 8.883572 | 9.039531 | 10.041439 | 6.892797 | 6.871461 | 7.260333 | 4.775748 | 5.12059 | 5.059657 | 3.099773 | 3.118399 | 3.0649
Histogram_Mean | 140.349614 | 173.589933 | 250.615154 | 148.162162 | 153.380404 | 198.771739 | 116.316076 | 127.791267 | 146.330961 | 83.370032 | 98.040816 | 100.004267 | 66.284027 | 75.980369 | 75.513743 | 45.581159 | 50.636217 | 50.748323 | 24.76732 | 23.689555 | 25.995184 | 19.55639 | 19.902035 | 20.84736 | 15.22678 | 15.509761 | 15.995638 | 9.814768 | 9.823179 | 10.853947 | 7.888815 | 7.891863 | 7.792659 | 5.59464 | 5.942948 | 5.9948 | 2.915831 | 3.999685 | 2.857212
Histogram_SD | 95.082437 | 78.556058 | 0.923327 | 63.150159 | 56.099204 | 11.902583 | 47.233335 | 44.697356 | 17.162389 | 28.309504 | 5.394621 | 5.203668 | 18.482765 | 0.446997 | 4.145306 | 11.063082 | 0.976305 | 1.035353 | 4.174447 | 6.826111 | 0.106591 | 2.623547 | 2.418284 | 0.991001 | 1.863726 | 2.027217 | 0.093303 | 0.86847 | 0.896064 | 0.991947 | 0.651283 | 0.662034 | 0.960279 | 0.83668 | 0.420101 | 0.101845 | 1.067916 | 0.05278 | 0.992872
Histogram_Mode | 250 | 250 | 250 | 200 | 200 | 200 | 150 | 150 | 150 | 100 | 100 | 100 | 74 | 76 | 76 | 50 | 50 | 50 | 26 | 26 | 26 | 20 | 20 | 20 | 16 | 16 | 16 | 10 | 10 | 10 | 8 | 8 | 8 | 6 | 6 | 6 | 2 | 4 | 2
Histogram Median | 152 | 194 | 250 | 186 | 178 | 200 | 150 | 150 | 150 | 100 | 100 | 100 | 74 | 76 | 76 | 50 | 50 | 50 | 26 | 26 | 26 | 20 | 20 | 20 | 16 | 16 | 16 | 10 | 10 | 10 | 8 | 8 | 8 | 6 | 6 | 6 | 2 | 4 | 2
Mean Pore Size | 37054 | 31942.33 | 8466 | 124474 | 53230 | 21991 | 25762.86 | 25689.75 | 3455.416667 | 100061 | 99905.75 | 11907.33 | 128926.5 | 137892.5 | 18089.33 | 34265 | 34179.67 | 3546.6125 | 29189.47 | 29141.39 | 5601.962963 | 34714.07 | 34661.92 | 6327.018519 | 26149.7 | 26156.25 | 7199.407407 | 4663.95858 | 4666.795181 | 1563.972222 | 13271.97 | 13271.47 | 13224.13 | 7851.796296 | 7858.519231 | 2011.851852 | 5275.622857 | 2195.321759 | 5444.860606
Percent Porosity | 0.190163 | 0.153812 | 0.089942 | 0.385574 | 0.262212 | 0.198403 | 0.286895 | 0.267001 | 0.153782 | 0.563454 | 0.536009 | 0.353223 | 0.683299 | 0.693078 | 0.485271 | 0.615889 | 0.603491 | 0.298406 | 0.759135 | 0.768942 | 0.549693 | 0.813433 | 0.800872 | 0.62357 | 0.835021 | 0.8365 | 0.712869 | 0.75714 | 0.757383 | 0.631391 | 0.886152 | 0.885995 | 0.884333 | 0.892201 | 0.892746 | 0.80826 | 0.917352 | 0.880526 | 0.919419
Intersection Density (2500x2500px) | 0.113932 | 0.08138 | 0.073242 | 0.048828 | 0.089518 | 0.073242 | 0.146484 | 0.12207 | 0.16276 | 0.048828 | 0.073242 | 0.16276 | 0.073242 | 0.048828 | 0.16276 | 0.195312 | 0.195312 | 0.805664 | 0.268555 | 0.276693 | 1.057943 | 0.227865 | 0.284831 | 1.057943 | 0.317383 | 0.325521 | 1.057943 | 1.652018 | 1.64388 | 3.86556 | 0.691732 | 0.69987 | 0.691732 | 1.586914 | 1.163737 | 3.86556 | 2.091471 | 3.86556 | 1.953125
Characteristic Length | 395.714286 | 573.5 | 663.611111 | 837.5 | 558.727273 | 683.888889 | 465.694444 | 512.166667 | 467.6 | 1121.75 | 643.5 | 476.3 | 692.444444 | 876.666667 | 481.575 | 487.895833 | 442.958333 | 217.575758 | 411.409091 | 348.147059 | 191.603846 | 462.428571 | 357.557143 | 192.046154 | 398.5 | 2753.5625 | 192.480769 | 171.310345 | 171.472772 | 100.481053 | 257.964706 | 255.72093 | 234.011765 | 148.689744 | 197.258741 | 100.68 | 136.684825 | 100.715789 | 145.15
BoneJ Mean | 336.383015 | 354.289705 | 368.417513 | 249.499327 | 254.562153 | 255.117856 | 195.979205 | 184.043076 | 196.780121 | 111.921608 | 125.809623 | 120.201603 | 83.074346 | 81.152144 | 86.13001 | 56.372991 | 55.654879 | 62.203114 | 26.991278 | 28.666039 | 28.913738 | 21.842066 | 21.6904 | 22.836172 | 16.218155 | 16.248589 | 17.0239 | 11.292459 | 11.351266 | 11.965398 | 7.488891 | 7.478771 | 8.143516 | 5.822191 | 5.808095 | 6.270584 | 4.2502956 | 4.1250384 | 3.964809
BoneJ SD | 35.444605 | 56.941843 | 32.504302 | 53.162065 | 36.941356 | 26.806415 | 41.582337 | 32.046287 | 26.082608 | 16.347724 | 33.430733 | 19.543216 | 13.204275 | 11.224649 | 14.043856 | 9.995082 | 8.564466 | 9.882448 | 3.695802 | 7.281565 | 4.581446 | 2.573009 | 2.811112 | 3.6250437 | 1.881273 | 1.797712 | 2.303209 | 1.493708 | 1.437929 | 2.09766 | 0.994421 | 0.934742 | 0.854671 | 0.609297 | 0.551852 | 0.730548 | 0.989813 | 0.370627 | 0.452129
Summary of Raw Data (Mean, SD, % Error)
| 250 |  |  | 200 |  |  | 150 |  |  | 100 |  |  | 75 |  |  | 50 |  |  | 25 |  |  | 20 |  |  | 15 |  |  | 10 |  |  | 7 |  |  | 5 |  |  | 3
| Mean | SD | % Error | Mean | SD | % Error | Mean | SD | % Error | Mean | SD | % Error | Mean | SD | % Error | Mean | SD | % Error | Mean | SD | % Error | Mean | SD | % Error | Mean | SD | % Error | Mean | SD | % Error | Mean | SD | % Error | Mean | SD | % Error | Mean | SD | % Error
Super Pixel | 213.083779 | 16.94958 | 14.77% | 167.739646 | 18.16602 | 16.13% | 126.094224 | 15.77791 | 15.94% | 94.87858 | 11.45704 | 5.121% | 71.13692 | 3.959725 | 5.151% | 45.68295 | 3.075896 | 8.634% | 24.196171 | 0.6981222 | 3.215% | 19.663853 | 0.4407548 | 1.681% | 14.69657 | 0.9883548 | 2.023% | 9.321514 | 0.628331 | 6.785% | 7.008197 | 0.2186166 | 0.1171% | 4.985332 | 0.184044 | 0.2934% | 3.094357 | 0.02715756 | 3.145%
Histogram_Mean | 188.1849 | 71.20996 | 24.73% | 166.771435 | 49.25016 | 16.61% | 130.1461 | 38.83035 | 13.24% | 93.80504 | 16.90767 | 6.195% | 72.592713 | 10.93916 | 3.21% | 48.98857 | 6.439899 | 2.023% | 24.817353 | 4.619999 | 0.7306% | 20.10193 | 2.138004 | 0.5096% | 15.577393 | 1.590785 | 3.849% | 10.16396 | 0.9203495 | 1.64% | 7.857779 | 0.7712748 | 12.25% | 5.844129 | 0.5437189 | 16.88% | 3.257576 | 0.8424221 | 8.586%
Histogram_SD | 58.187274 | 71.20996 |  | 43.71732 | 49.25016 |  | 36.36436 | 38.83035 |  | 12.96926 | 16.90767 |  | 7.691689 | 10.93916 |  | 4.358247 | 6.439899 |  | 3.702383 | 4.619999 |  | 2.010944 | 2.138004 |  | 1.328082 | 1.590785 |  | 0.918827 | 0.9203495 |  | 0.7578653 | 0.7712748 |  | 0.4528753 | 0.5437189 |  | 0.7045227 | 0.8424221
Histogram_Mode | 250 | 0 | 0% | 200 | 0 | 0% | 150 | 0 | 0% | 100 | 0 | 0% | 75.33333 | 1.154701 | 0.4444% | 50 | 0 | 0% | 26 | 0 | 4% | 20 | 0 | 0% | 16 | 0 | 6.667% | 10 | 0 | 0% | 8 | 0 | 14.29% | 6 | 0 | 20% | 2.666667 | 1.154701 | 11.11%
Histogram Median | 198.6667 | 49.16638 | 20.53% | 188 | 11.13553 | 6% | 150 | 0 | 0% | 100 | 0 | 0% | 75.33333 | 1.154701 | 0.4444% | 50 | 0 | 0% | 26 | 0 | 4% | 20 | 0 | 0% | 16 | 0 | 6.667% | 10 | 0 | 0% | 8 | 0 | 14.29% | 6 | 0 | 20% | 2.666667 | 1.154701 | 11.11%
Mean Pore Size | 25820.78 | 15245.44 |  | 66565 | 52526.74 |  | 18302.67 | 12858.15 |  | 70624.69 | 50850.79 |  | 94969.44 | 66730.88 |  | 23997.09 | 17710.69 |  | 21310.94 | 13604.4 |  | 25234.33 | 16374.24 |  | 19835.12 | 10942.85 |  | 3631.575 | 1790.597 |  | 13255.86 | 27.47506 |  | 5907.389 | 3373.636 |  | 4305.268 | 1829.226
Percent Porosity | 0.144639 | 0.05073628 |  | 0.282063 | 0.09515142 |  | 0.2358927 | 0.07180226 |  | 0.4842287 | 0.1142811 |  | 0.6205493 | 0.1172565 |  | 0.5059287 | 0.1798268 |  | 0.69259 | 0.1238495 |  | 0.7459583 | 0.1061773 |  | 0.7947967 | 0.07095529 |  | 0.7153047 | 0.07267147 |  | 0.8854933 | 0.00100794 |  | 0.8644023 | 0.04862145 |  | 0.9057657 | 0.02188261
Intersection Density (2500x2500px) | 0.089518 | 0.02153112 |  | 0.07052933 | 0.02048018 |  | 0.1437713 | 0.02048018 |  | 0.09494333 | 0.05998613 |  | 0.09494333 | 0.05998613 |  | 0.3987627 | 0.3523869 |  | 0.534397 | 0.4534224 |  | 0.5235463 | 0.4636768 |  | 0.566949 | 0.4252327 |  | 2.387153 | 1.280345 |  | 0.6944447 | 0.004698476 |  | 2.205404 | 1.453224 |  | 2.636719 | 1.066454
Characteristic Length | 544.2751 | 136.3185 |  | 693.372054 | 139.6281 |  | 481.8204 | 26.29793 |  | 747.1833 | 334.9837 |  | 683.562037 | 197.6955 |  | 382.81 | 144.8503 |  | 317.053332 | 113.1534 |  | 337.343956 | 136.3198 |  | 1114.848 | 1422.902 |  | 147.7547 | 40.94028 |  | 249.232467 | 13.22917 |  | 148.8762 | 48.28964 |  | 127.5169 | 23.59318
BoneJ Mean | 353.0301 | 43.03186 | 41.21% | 253.0598 | 40.45348 | 26.53% | 192.2675 | 33.84454 | 28.18% | 119.3109 | 24.26794 | 19.31% | 83.45217 | 12.87861 | 11.27% | 58.07699 | 9.502886 | 16.15% | 28.19035 | 5.405855 | 12.76% | 22.12288 | 3.036647 | 10.61% | 16.49688 | 2.006301 | 9.979% | 11.53637 | 1.702839 | 15.36% | 7.703726 | 0.9297093 | 10.05% | 5.966957 | 0.6349498 | 19.34% | 4.113381 | 0.6637055 | 37.11%
BoneJ SD | 41.63025 | 43.03186 |  | 38.96995 | 40.45348 |  | 33.23708 | 33.84454 |  | 23.10722 | 24.26794 |  | 12.82426 | 12.87861 |  | 9.480665 | 9.502886 |  | 5.186271 | 5.405855 |  | 3.0030549 | 3.036647 |  | 1.994065 | 2.006301 |  | 1.676432 | 1.702839 |  | 0.9279447 | 0.9297093 |  | 0.6305657 | 0.6349498 |  | 0.6041897 | 0.6637055
Summary of Percent Error
Real Fiber Diameter | 250 | 200 | 150 | 100 | 75 | 50 | 25 | 20 | 15 | 10 | 7 | 5 | 3
Super Pixel | 14.77% | 16.13% | 15.94% | 5.121% | 5.151% | 8.634% | 3.215% | 1.681% | 2.023% | 6.785% | 0.1171% | 0.2934% | 3.145%
Histogram_Mean | 24.73% | 16.61% | 13.24% | 6.195% | 3.21% | 2.023% | 0.7306% | 0.5096% | 3.849% | 1.64% | 12.25% | 16.88% | 8.586%
Histogram_Mode | 0% | 0% | 0% | 0% | 0.4444% | 0% | 4% | 0% | 6.667% | 0% | 14.29% | 20% | 11.11%
Histogram Median | 20.53% | 6% | 0% | 0% | 0.4444% | 0% | 4% | 0% | 6.667% | 0% | 14.29% | 20% | 11.11%
BoneJ Mean | 41.21% | 26.53% | 28.18% | 19.31% | 11.27% | 16.15% | 12.76% | 10.61% | 9.979% | 15.36% | 10.05% | 19.34% | 37.11%
Graphed Data (From Summary Percent Error)
Real Fiber Diameter | 250 | 200 | 150 | 100 | 75 | 50 | 25 | 20 | 15 | 10 | 7 | 5 | 3
Super Pixel | 14.77% | 16.13% | 15.94% | 5.121% | 5.151% | 8.634% | 3.215% | 1.681% | 2.023% | 6.785% | 0.1171% | 0.2934% | 3.145%
Histogram_Mean | 24.73% | 16.61% | 13.24% | 6.195% | 3.21% | 2.023% | 0.7306% | 0.5096% | 3.849% | 1.64% | 12.25% | 16.88% | 8.586%
Histogram_Mode | 0% | 0% | 0% | 0% | 0.4444% | 0% | 4% | 0% | 6.667% | 0% | 14.29% | 20% | 11.11%
BoneJ Mean | 41.21% | 26.53% | 28.18% | 19.31% | 11.27% | 16.15% | 12.76% | 10.61% | 9.979% | 15.36% | 10.05% | 19.34% | 37.11%