## Sheet1
Raw Data
File Name | Ave 10_1 | Ave 10_2 | Ave 10_3 | Ave 26_1 | Ave 26_2 | Ave 26_3 | Ave 50_1 | Ave 50_2 | Ave 50_3 | Ave 70_1 | Ave 70_2 | Ave 70_3 | Ave 90_1 | Ave 90_2 | Ave 90_3
Var | Value_Pixels | Value_Pixels | Value_Pixels | Value_Pixels | Value_Pixels | Value_Pixels | Value_Pixels | Value_Pixels | Value_Pixels | Value_Pixels | Value_Pixels | Value_Pixels | Value_Pixels | Value_Pixels | Value_Pixels
Super Pixel | 9.612766 | 9.493799 | 9.47266 | 29.9464 | 31.423991 | 26.626092 | 45.810687 | 38.233815 | 44.889271 | 64.175194 | 67.098164 | 62.241689 | 84.423302 | 83.316533 | 81.992603
Histogram_Mean | 10.041315 | 7.724303 | 6.498135 | 19.024028 | 24.574294 | 14.7973 | 33.965146 | 34.688952 | 36.373651 | 62.543877 | 66.746196 | 63.361823 | 84.972856 | 86.142291 | 89.64959
Histogram_SD | 7.782507 | 6.690245 | 3.913541 | 11.064668 | 18.117475 | 7.797838 | 14.40219 | 20.871971 | 28.144371 | 23.601908 | 30.703243 | 26.848029 | 32.326686 | 26.156972 | 10.413754
Histogram_Mode | 8 | 6 | 4 | 10 | 10 | 8 | 44 | 14 | 14 | 72 | 38 | 78 | 98 | 90 | 98
Histogram Median | 8 | 6 | 4 | 10 | 14 | 12 | 44 | 28 | 18 | 72 | 70 | 78 | 98 | 90 | 90
Mean Pore Size | 1730.425656 | 902.075175 | 332.241279 | 1245.836957 | 1028.995215 | 2257.991379 | 1962.333333 | 2509.75 | 913.826389 | 5126.047619 | 11453.75 | 2920.966667 | 11451.2 | 7659.85 | 5816.464286
Percent Porosity | 0.56523 | 0.520646 | 0.425529 | 0.268498 | 0.254171 | 0.298293 | 0.324063 | 0.149774 | 0.147613 | 0.25488 | 0.39559 | 0.196637 | 0.361465 | 0.307121 | 0.231131
Intersection Density (100x100px) | 3.255208 | 5.175781 | 11.808268 | 1.831055 | 2.018229 | 1.342773 | 0.732422 | 0.732422 | 1.464844 | 0.455729 | 0.219727 | 0.683594 | 0.195312 | 0.244141 | 0.325521
Characteristic Length | 144.03875 | 102.721698 | 57.00827 | 150.697778 | 136.83871 | 209.442424 | 228.544444 | 321.672222 | 157.55 | 292.821429 | 446.12963 | 224.339286 | 434.291667 | 388.3 | 336.75
BoneJ Diameter | 19.09625 | 29.410167 | 45.130987 | 117.508671 | 64.782863 | 97.977076 | 103.975221 | 130.020703 | 90.480578 | 101.620655 | 93.956478 | 104.230995 | 120.45998 | 117.884204 | 114.965303
BoneJ SD | 18.011861 | 34.584613 | 42.416005 | 64.808325 | 28.499508 | 38.003657 | 59.758912 | 64.78309 | 29.308587 | 37.044011 | 32.509321 | 32.638871 | 34.121918 | 29.235308 | 19.759687
Summary of Raw Data (Mean, SD, % Error)
| 10 |  |  | 26 |  |  | 50 |  |  | 70 |  |  | 90
| Mean | SD | % Error | Mean | SD | % Error | Mean | SD | % Error | Mean | SD | % Error | Mean | SD | % Error
Super Pixel | 9.526408 | 0.07553111 | 4.736% | 29.332161 | 2.457219 | 12.82% | 42.97792 | 4.134269 | 14.04% | 64.50502 | 2.444979 | 7.85% | 83.244146 | 1.216965 | 7.507%
Histogram_Mean | 8.087918 | 6.341467 | 19.12% | 19.46521 | 13.05726 | 25.13% | 35.00925 | 21.87211 | 29.98% | 64.2173 | 27.20635 | 8.261% | 86.921579 | 24.74973 | 3.42%
Histogram_SD | 6.128764 | 6.341467 |  | 12.32666 | 13.05726 |  | 21.13951 | 21.87211 |  | 27.05106 | 27.20635 |  | 22.965804 | 24.74973
Histogram_Mode | 6 | 2 | 40% | 9.333333 | 1.154701 | 64.1% | 24 | 17.32051 | 52% | 62.66667 | 21.57159 | 10.48% | 95.33333 | 4.618802 | 5.926%
Histogram Median | 6 | 2 | 40% | 12 | 2 | 53.85% | 30 | 13.11488 | 40% | 73.33333 | 4.163332 | 4.762% | 92.66667 | 4.618802 | 2.963%
Mean Pore Size | 988.24737 | 703.0641 |  | 1510.941 | 655.9863 |  | 1795.303 | 810.9669 |  | 6500.254762 | 4429.27 |  | 8309.171 | 2872.938
Percent Porosity | 0.5038017 | 0.07135749 |  | 0.273654 | 0.02250835 |  | 0.20715 | 0.1012554 |  | 0.282369 | 0.1022854 |  | 0.2999057 | 0.0654659
Intersection Density (100x100px) | 6.746419 | 4.487637 |  | 1.730686 | 0.3487344 |  | 0.9765627 | 0.422864 |  | 0.4530167 | 0.2319454 |  | 0.2549913 | 0.06577912
Characteristic Length | 101.2562 | 43.53374 |  | 165.6596 | 38.54501 |  | 235.922222 | 82.30947 |  | 321.0968 | 113.5665 |  | 386.4472 | 48.79722
BoneJ Diameter | 31.212468 | 33.2648 | 212.1% | 93.42287 | 46.39188 | 259.3% | 108.158834 | 53.62515 | 116.3% | 99.93604 | 34.12922 | 42.77% | 117.769829 | 28.33992 | 30.86%
BoneJ SD | 31.67083 | 33.2648 |  | 43.7705 | 46.39188 |  | 51.28353 | 53.62515 |  | 34.06407 | 34.12922 |  | 27.70564 | 28.33992
Summary of Percent Error
Real Mean Fiber Diameter | 10 | 26 | 50 | 70 | 90
Super Pixel | 4.736% | 12.82% | 14.04% | 7.85% | 7.507%
Histogram_Mean | 19.12% | 25.13% | 29.98% | 8.261% | 3.42%
Histogram_Mode | 40% | 64.1% | 52% | 10.48% | 5.926%
Histogram Median | 40% | 53.85% | 40% | 4.762% | 2.963%
BoneJ Diameter | 212.1% | 259.3% | 116.3% | 42.77% | 30.86%
Graphed Data (From Summary Percent Error)
Real Mean Fiber Diameter | 10 | 26 | 50 | 70 | 90
Super Pixel | 4.736% | 12.82% | 14.04% | 7.85% | 7.507%
Histogram_Mean | 19.12% | 25.13% | 29.98% | 8.261% | 3.42%
Histogram_Mode | 40% | 64.1% | 52% | 10.48% | 5.926%
BoneJ Diameter | 212.1% | 259.3% | 116.3% | 42.77% | 30.86%