## Sheet1
Raw Data
File Name | Dis_Ave 20_1 | Dis_Ave 20_2 | Dis_Ave 20_3 | Dis_Ave 35_1 | Dis_Ave 35_2 | Dis_Ave 35_3 | Dis_Ave 50_1 | Dis_Ave 50_2 | Dis_Ave 50_3 | Dis_Ave 63_1 | Dis_Ave 63_2 | Dis_Ave 63_3 | Dis_Ave 75_1 | Dis_Ave 75_2 | Dis_Ave 75_3 | Dis_Ave 91_1 | Dis_Ave 91_2 | Dis_Ave 91_3
Var | Value_Pixels | Value_Pixels | Value_Pixels | Value_Pixels | Value_Pixels | Value_Pixels | Value_Pixels | Value_Pixels | Value_Pixels | Value_Pixels | Value_Pixels | Value_Pixels | Value_Pixels | Value_Pixels | Value_Pixels | Value_Pixels | Value_Pixels | Value_Pixels
Super Pixel | 20.803706 | 20.00752 | 20.333458 | 32.246942 | 35.853419 | 34.887251 | 50.039391 | 49.963458 | 49.637037 | 57.193564 | 59.147223 | 66.666612 | 80.732278 | 81.333366 | 75.205155 | 80.760074 | 80.925412 | 94.747566
Histogram_Mean | 16.346458 | 21.146908 | 19.459951 | 33.552623 | 32.231551 | 34.567377 | 50.670405 | 51.460639 | 48.466448 | 56.827509 | 60.574439 | 63.492836 | 69.619651 | 59.619345 | 73.360828 | 75.923976 | 86.20659 | 67.286239
Histogram_SD | 14.684517 | 7.589455 | 9.897953 | 12.551036 | 18.559023 | 18.827712 | 14.867281 | 19.583607 | 22.466642 | 29.33824 | 23.399098 | 29.677599 | 36.254851 | 47.964259 | 34.13674 | 34.68744 | 29.225823 | 50.947214
Histogram_Mode | 10 | 18 | 16 | 28 | 22 | 18 | 56 | 36 | 32 | 58 | 68 | 48 | 54 | 22 | 66 | 62 | 86 | 44
Histogram Median | 10 | 18 | 16 | 30 | 24 | 32 | 52 | 56 | 44 | 58 | 68 | 54 | 60 | 46 | 70 | 64 | 86 | 46
Mean Pore Size | 1651.359649 | 1479.626459 | 764.831858 | 2121.491228 | 2287.369369 | 3432.767442 | 3389.204545 | 3359.333333 | 2391.826923 | 3769.825 | 4972.060606 | 2348.139535 | 3888.346154 | 3406.407407 | 2266.9 | 5087.178571 | 5473.363636 | 5933.75
Percent Porosity | 0.417837 | 0.382669 | 0.284448 | 0.320997 | 0.276606 | 0.346538 | 0.369906 | 0.312757 | 0.277344 | 0.258354 | 0.304911 | 0.153313 | 0.180189 | 0.190542 | 0.149557 | 0.178654 | 0.189861 | 0.177336
Intersection Density (100x100px) | 4.467773 | 5.38737 | 7.478841 | 2.490234 | 2.311198 | 1.953125 | 0.911458 | 1.285807 | 1.139323 | 0.911458 | 0.805664 | 1.066081 | 0.691732 | 0.61849 | 0.69987 | 0.61849 | 0.504557 | 0.382487
Characteristic Length | 67.562842 | 61.584592 | 50.640914 | 91.689542 | 95.153169 | 104.441667 | 151.535714 | 118.012658 | 139.896429 | 154.263393 | 158.575758 | 133.591603 | 164.864706 | 186.296053 | 176.924419 | 183.019737 | 215.024194 | 230.606383
BoneJ Diameter | 61.361792 | 35.899108 | 50.157352 | 60.681622 | 85.828756 | 66.934558 | 88.249174 | 101.909352 | 106.03894 | 123.090386 | 113.388891 | 154.060879 | 178.2905 | 220.914734 | 173.739958 | 168.281286 | 158.311722 | 311.706845
BoneJ SD | 37.923491 | 13.686043 | 27.500713 | 22.848406 | 44.536159 | 25.59269 | 31.565704 | 40.347518 | 47.469456 | 47.075625 | 43.096738 | 52.684033 | 71.848002 | 88.986658 | 55.922923 | 55.131646 | 46.616243 | 118.723295
Summary of Raw Data (Mean, SD, % Error)
| 20 |  |  | 35 |  |  | 50 |  |  | 63 |  |  | 75 |  |  | 91
| Mean | SD | % Error | Mean | SD | % Error | Mean | SD | % Error | Mean | SD | % Error | Mean | SD | % Error | Mean | SD | % Error
Super Pixel | 20.38156 | 0.4002668 | 1.908% | 34.329204 | 1.866877 | 1.917% | 49.879962 | 0.2137776 | 0.2401% | 61.00247 | 5.00161 | 3.171% | 79.09027 | 3.378002 | 5.454% | 85.477684 | 8.028379 | 6.068%
Histogram_Mean | 18.984439 | 11.12361 | 5.078% | 33.450517 | 16.89624 | 4.427% | 50.199164 | 19.22935 | 0.3983% | 60.29826 | 27.62251 | 4.288% | 67.53327 | 39.91784 | 9.956% | 76.47227 | 39.38268 | 15.96%
Histogram_SD | 10.723975 | 11.12361 |  | 16.64592 | 16.89624 |  | 18.97251 | 19.22935 |  | 27.47165 | 27.62251 |  | 39.45195 | 39.91784 |  | 38.28683 | 39.38268
Histogram_Mode | 14.66667 | 4.163332 | 26.67% | 22.66667 | 5.033223 | 35.24% | 41.33333 | 12.8582 | 17.33% | 58 | 10 | 7.937% | 47.33333 | 22.74496 | 36.89% | 64 | 21.07131 | 29.67%
Histogram Median | 14.66667 | 4.163332 | 26.67% | 28.66667 | 4.163332 | 18.1% | 50.66667 | 6.110101 | 1.333% | 60 | 7.211103 | 4.762% | 58.66667 | 12.05543 | 21.78% | 65.33333 | 20.03331 | 28.21%
Mean Pore Size | 1298.606 | 470.1693 |  | 2613.876013 | 714.0142 |  | 3046.788267 | 567.4098 |  | 3696.675047 | 1313.489 |  | 3187.218 | 832.6494 |  | 5498.097 | 423.8273
Percent Porosity | 0.3616513 | 0.06913366 |  | 0.3147137 | 0.03538688 |  | 0.3200023 | 0.04670441 |  | 0.2388593 | 0.07765642 |  | 0.1734293 | 0.02131226 |  | 0.1819503 | 0.006882461
Intersection Density (100x100px) | 5.777995 | 1.543073 |  | 2.251519 | 0.2734826 |  | 1.112196 | 0.188643 |  | 0.9277343 | 0.1309692 |  | 0.6700307 | 0.04482061 |  | 0.5018447 | 0.1180249
Characteristic Length | 59.92945 | 8.581523 |  | 97.09479 | 6.594058 |  | 136.4816 | 17.02042 |  | 148.8103 | 13.35495 |  | 176.0284 | 10.74373 |  | 209.5501 | 24.26101
BoneJ Diameter | 49.13942 | 28.17675 | 145.7% | 71.148312 | 32.45769 | 103.3% | 98.73249 | 40.32231 | 97.46% | 130.180052 | 47.78093 | 106.6% | 190.9817 | 73.50314 | 154.6% | 212.7666 | 80.22426 | 133.8%
BoneJ SD | 26.37008 | 28.17675 |  | 30.99242 | 32.45769 |  | 39.794226 | 40.32231 |  | 47.6188 | 47.78093 |  | 72.25253 | 73.50314 |  | 73.49039 | 80.22426
Summary of Percent Error
Real Mean Fiber Diameter | 20 | 35 | 50 | 63 | 75 | 91
Super Pixel | 1.908% | 1.917% | 0.2401% | 3.171% | 5.454% | 6.068%
Histogram_Mean | 5.078% | 4.427% | 0.3983% | 4.288% | 9.956% | 15.96%
Histogram_Mode | 26.67% | 35.24% | 17.33% | 7.937% | 36.89% | 29.67%
Histogram Median | 26.67% | 18.1% | 1.333% | 4.762% | 21.78% | 28.21%
BoneJ Diameter | 145.7% | 103.3% | 97.46% | 106.6% | 154.6% | 133.8%
Graphed Data (From Summary Percent Error)
Real Mean Fiber Diameter | 20 | 35 | 50 | 63 | 75 | 91
Super Pixel | 1.908% | 1.917% | 0.2401% | 3.171% | 5.454% | 6.068%
Histogram_Mean | 5.078% | 4.427% | 0.3983% | 4.288% | 9.956% | 15.96%
Histogram_Mode | 26.67% | 35.24% | 17.33% | 7.937% | 36.89% | 29.67%
BoneJ Diameter | 145.7% | 103.3% | 97.46% | 106.6% | 154.6% | 133.8%