## Sheet1
File Name | M01D_1 | M01D_2 | M01D_3 | M02D_1 | M02D_2 | M02D_3 | M04D_1 | M04D_2 | M04D_3 | M06D_1 | M06D_2 | M06D_3
Mean of Gausian Peak Fit for each Fiber Diameter | 9.831 | 49.678 | 99.492 | 81.947 | 78.34 | 49.644 | 49.808 | 89.038 | 139.06 | 15.538 | 31.93 | 9.9807 | 1 | 96
(as calculated by IGOR Pro) |  |  |  | 8.8461 | 13.03 | 34.348 | 34.322 | 13.075 | 74.255 | 30.303 | 37.402 | 30.962 | 12 | 59
(See Peak Fitting Folder for Raw Data) | [6 empty] | 19.777 | 21.816 | 25.342 | 45.255 | 49.336 | 61.785 | 11 | 36
[7 empty] | 5.607 | 29.828 | 5.5694 | 82.496 | 55.025 | 78.01
[10 empty] | 92.823 | 59.783 | 103.85 | 1 | 34
[10 empty] | 110.53 | 65.725 | 109.81 | 10 | 45
Real Fiber Diameters | 10 | 50 | 100 | 83 | 80 | 50 | 50 | 90 | 140 | 15 | 32 | 10 | 11 | 56
|  |  |  | 9 | 13 | 35 | 35 | 13 | 75 | 30 | 38 | 31
[7 empty] | 20 | 22 | 25 | 45 | 49 | 62 | 96 | 24
[7 empty] | 5 | 30 | 5 | 81 | 55 | 78 | 708 | 1200
[10 empty] | 93 | 60 | 104 | 396
[10 empty] | 113 | 66 | 111
[13 empty] | 34 | 22
% Error Between Real and Gaussian | 1.69% | 0.644% | 0.508% | 1.269% | 2.075% | 0.712% | 0.384% | 1.069% | 0.6714% | 3.587% | 0.2188% | 0.193% | 450 | 1100
|  |  |  | 1.71% | 0.2308% | 1.863% | 1.937% | 0.5769% | 0.9933% | 1.01% | 1.574% | 0.1226% | 616
[7 empty] | 1.115% | 0.8364% | 1.368% | 0.5667% | 0.6857% | 0.3468%
[7 empty] | 12.14% | 0.5733% | 11.39% | 1.847% | 0.04545% | 0.01282%
[10 empty] | 0.1903% | 0.3617% | 0.1442%
[10 empty] | 2.186% | 0.4167% | 1.072%
Mean Peak % Error Across All Peaks | 1.69% | 0.644% | 0.508% | 1.489% | 1.153% | 1.287% | 3.894% | 0.7639% | 3.605% | 1.564% | 0.5503% | 0.3152%
SD Peak % Error Across All Peaks |  |  |  | 0.3121% | 1.304% | 0.8138% | 5.534% | 0.2377% | 5.196% | 1.245% | 0.5448% | 0.3864%
| Mean 1D % Error | SD 1D % Error |  | Mean 2D % Error | SD 2D % Error |  | Mean 4D % Error | SD 4D % Error |  | Mean 6D % Error | SD 6D % Error
| 0.9473% | 0.6468% |  | 1.31% | 0.9056% |  | 2.754% | 4.385% |  | 0.81% | 0.8156%
Absolute Error Across each peak (pixels) | 0.169 | 0.322 | 0.508 | 1.053 | 1.66 | 0.356 | 0.192 | 0.962 | 0.94 | 0.538 | 0.07 | 0.0193
|  |  |  | 0.1539 | 0.03 | 0.652 | 0.678 | 0.075 | 0.745 | 0.303 | 0.598 | 0.038
[7 empty] | 0.223 | 0.184 | 0.342 | 0.255 | 0.336 | 0.215
[7 empty] | 0.607 | 0.172 | 0.5694 | 1.496 | 0.025 | 0.01
[10 empty] | 0.177 | 0.217 | 0.15
[10 empty] | 2.47 | 0.275 | 1.19
| Sum of 1D | 0.999 |  | Sum of 2D | 3.9049 |  | Sum of 4D | 5.6894 |  | Sum of 6D | 8.3823
| Mean Absolute Error - 1D | SD Absolute Error - 1D |  | Mean Absolute Error - 2D | SD Absolute Error - 2D |  | Mean Absolute Error - 4D | SD Absolute Error - 4D |  | Mean Absolute Error - 6D | SD Absolute Error - 6D
| 0.333 | 0.1697675 |  | 0.6508167 | 0.6163538 |  | 0.4741167 | 0.3150182 |  | 0.4656833 | 0.6416205
Summary Data % Error For Graphs
1 Diam. | Mean | Standard Deviation | Standard Error
2 Diam. | 0.9473% | 0.6468% | 0.3734%
4 Diam. | 1.31% | 0.9056% | 0.5228%
6 Diam. | 2.754% | 4.385% | 2.532%
| 0.81% | 0.8156% | 0.4709%
Summary Data Absolute Error For Graphs
1 Diam. | Mean | Standard Deviation | Standard Error
2 Diam. | 0.333 | 0.1697675 | 0.0980153
4 Diam. | 0.6508167 | 0.6163538 | 0.355852
6 Diam. | 0.4741167 | 0.3150182 | 0.1818758
| 0.4656833 | 0.6416205 | 0.3704398