## Sheet1
Pixel Data | [9 empty] | Pixel to Unit Conversion for m10 |  | Pixel to Unit Conversion for all other samples
File | Mono_m10 | Mono_m09 | Mono_m06 | Mono_m03 | Mono_2_m06 | Mono_2_m03 | mean | SD |  | 306 | Pixels | 507 | Pixels
Super Pixel | 20.893231 | 18.563455 | 17.051024 | 17.79491 | 16.07525 | 17.598711 | 17.9961 | 1.642954 |  | 5 | μm | 10 | μm
Histogram_Mean | 18.239701 | 17.099458 | 15.879525 | 16.014941 | 15.190999 | 15.887863 | 16.3854145 | 7.028091 |  | 0.01633987 | μm/pixel | 0.01972387 | μm/pixel
Histogram_SD | 8.707196 | 7.20771 | 6.252828 | 6.404619 | 6.413401 | 6.881085 | 7.028091
Histogram_Mode | 18 | 14 | 14 | 18 | 18 | 12 | 15.66667 | 2.65832
Histogram Median | 18 | 16 | 16 | 16 | 16 | 16 | 16.33333 | 0.8164966
Mean Pore Size | 4471.581633 | 3457.86014 | 3451.471338 | 3444.883117 | 2741.051282 | 2589.117647 | 3359.328 | 669.0466 |  | Mean (μm) | SD (μm)
Percent Porosity | 0.561438 | 0.550981 | 0.560679 | 0.552424 | 0.543854 | 0.516667 | 0.5476738 | 0.01654148 | Super Pixel | 0.3431688 | 0.01634621
Intersection Density (100x100px) | 3.00293 | 3.629557 | 3.873698 | 3.930664 | 4.305013 | 4.622396 | 3.894043 | 0.559497 | Histogram | 0.332908 | 0.09748685
Characteristic Length | 74.144986 | 70.245516 | 70.082983 | 67.750518 | 68.696597 | 63.028169 | 68.9914615 | 3.647208 | BoneJ | 0.5063612 | 0.1969164
BoneJ | 30.972403 | 24.037062 | 26.616238 | 27.628065 | 25.171848 | 24.923347 | 26.5581605 | 10.40155 | PrC | 0.377416 | 0.1001274
BoneJ SD | 12.764561 | 9.096017 | 10.559653 | 10.718267 | 9.828981 | 8.971385 | 10.40155 |  | Human | 0.387973 | 0.1008052
Distance (μm) Transformed Data
| Mono_m10 | Mono_m09 | Mono_m06 | Mono_m03 | Mono_2_m06 | Mono_2_m03 | Mean Diameter | SD Diameter
Super Pixel | 0.3413927 | 0.3661431 | 0.3363121 | 0.3509844 | 0.3170661 | 0.3471146 | 0.3431688 | 0.01634621
Histogram_Mean | 0.2980343 | 0.3372674 | 0.3132056 | 0.3158765 | 0.2996252 | 0.3133701 | 0.3128965 | 0.1329426
Histogram_SD | 0.1422744 | 0.1421639 | 0.1233299 | 0.1263238 | 0.1264971 | 0.1357216 | 0.1329426
Histogram_Mode | 0.2941176 | 0.2761341 | 0.2761341 | 0.3550296 | 0.3550296 | 0.2366864 | 0.2988552 | 0.04739414
Histogram Median | 0.2941176 | 0.3155819 | 0.3155819 | 0.3155819 | 0.3155819 | 0.3155819 | 0.3120045 | 0.008762726
Mean Pore Size | 73.06506 | 68.20237 | 68.07636 | 67.94641 | 54.06413 | 51.06741 | 63.73696 | 8.917224
Percent Porosity | 0.009173824 | 0.01086748 | 0.01105876 | 0.01089594 | 0.0107269 | 0.01019067 | 0.01048559 | 0.0007083336
Intersection Density (100x100px) | 0.04906748 | 0.0715889 | 0.0764043 | 0.07752789 | 0.0849115 | 0.09117152 | 0.07511193 | 0.01450637
Characteristic Length | 1.211519 | 1.385513 | 1.382307 | 1.336302 | 1.354962 | 1.243159 | 1.318961 | 0.07393022
BoneJ | 0.506085 | 0.4741038 | 0.5249751 | 0.5449322 | 0.4964862 | 0.4915848 | 0.5063612 | 0.1969164
BoneJ SD | 0.2085713 | 0.1794086 | 0.2082772 | 0.2114057 | 0.1938655 | 0.1769504 | 0.1969164
The Human, FibraQuant (PrC), and Histogram measures were derived from the peak fits in the Peak Fit folder. FWHM of the peaks were converted to SD by dividing the FWHM by 2*√(2*ln(2))
Where FWHM means full width half max of a Gaussian Curve
Where SD means Standard Deviation Gaussian Curve
Where SE means Standard Error of a Gaussian Curve
Where PrC is substituted for FibraQuant