## Mono
FibraQuant Measures |  | Peak Fit 1
Dimaeter (μm) | Mono-Combined - Histogram | Dimaeter (μm) | Gaus. Fit 1
0 | 0 | 0 | 0.410914
0.025 | 0 | 0.025 | 1.02081
0.05 | 0 | 0.05 | 2.38268
0.075 | 0 | 0.075 | 5.2253
0.1 | 0 | 0.1 | 10.7667
0.125 | 27 | 0.125 | 20.8439
0.15 | 58 | 0.15 | 37.9143
0.175 | 83 | 0.175 | 64.7964
0.2 | 187 | 0.2 | 104.046
0.225 | 287 | 0.225 | 156.973
0.25 | 317 | 0.25 | 222.51
0.275 | 449 | 0.275 | 296.347
0.3 | 449 | 0.3 | 370.832
0.325 | 547 | 0.325 | 435.992
0.35 | 582 | 0.35 | 481.622
0.375 | 320 | 0.375 | 499.873
0.4 | 372 | 0.4 | 487.46
0.425 | 465 | 0.425 | 446.626
0.45 | 315 | 0.45 | 384.48
0.475 | 273 | 0.475 | 310.978
0.5 | 301 | 0.5 | 236.326
0.525 | 165 | 0.525 | 168.74
0.55 | 136 | 0.55 | 113.201
0.575 | 97 | 0.575 | 71.3527
0.6 | 93 | 0.6 | 42.2566
0.625 | 86 | 0.625 | 23.5128
0.65 | 35 | 0.65 | 12.2925
0.675 | 13 | 0.675 | 6.03811
0.7 | 19 | 0.7 | 2.78668
0.725 | 11 | 0.725 | 1.20837
0.75 | 10 | 0.75 | 0.492309
0.775 | 2 | 0.775 | 0.188452
0.8 | 0 | 0.8 | 0.0677784
0.825 | 1 | 0.825 | 0.0229037
0.85 | 0 | 0.85 | 0.00727188
0.875 | 2 | 0.875 | 0.00216927
0.9 | 0 | 0.9 | 0.000608002
0.925 | 0 | 0.925 | 0.000160111
0.95 | 0 | 0.95 | 3.96155e-05
0.975 | 0 | 0.975 | 9.20947e-06
1 | 0 | 1 | 2.01154e-06
1.025 | 0 | 1.025 | 4.12809e-07
1.05 | 0 | 1.05 | 7.95967e-08
1.075 | 0 | 1.075 | 1.442e-08
1.1 | 0 | 1.1 | 2.4545e-09
1.125 | 0 | 1.125 | 3.92542e-10
1.15 | 0 | 1.15 | 5.8984e-11
1.175 | 0 | 1.175 | 8.32738e-12
1.2 | 0 | 1.2 | 1.10461e-12
1.225 | 0 | 1.225 | 1.37668e-13
1.25 | 0 | 1.25 | 1.61207e-14
1.275 | 0 | 1.275 | 1.77362e-15
1.3 | 0 | 1.3 | 1.83342e-16
1.325 | 0 | 1.325 | 1.7807e-17
1.35 | 0 | 1.35 | 1.62497e-18
1.375 | 0 | 1.375 | 1.39323e-19
1.4 | 0 | 1.4 | 1.12235e-20
1.425 | 0 | 1.425 | 8.4949e-22
1.45 | 0 | 1.45 | 6.04108e-23
1.475 | 0 | 1.475 | 4.03642e-24
1.5 | 0 | 1.5 | 2.53398e-25
1.525 | 0 | 1.525 | 1.49464e-26
1.55 | 0 | 1.55 | 8.28314e-28
1.575 | 0 | 1.575 | 4.313e-29
1.6 | 0 | 1.6 | 2.11003e-30
1.625 | 0 | 1.625 | 9.69895e-32
1.65 | 0 | 1.65 | 4.18876e-33
1.675 | 0 | 1.675 | 1.6997e-34
1.7 | 0 | 1.7 | 6.48015e-36
1.725 | 0 | 1.725 | 2.32126e-37
1.75 | 0 | 1.75 | 7.81244e-39
1.775 | 0 | 1.775 | 2.47045e-40
1.8 | 0 | 1.8 | 7.33992e-42
1.825 | 0 | 1.825 | 2.04895e-43
1.85 | 0 | 1.85 | 5.37401e-45
1.875 | 0 | 1.875 | 1.32431e-46
1.9 | 0 | 1.9 | 3.06625e-48
1.925 | 0 | 1.925 | 6.67039e-50
1.95 | 0 | 1.95 | 1.36339e-51
1.975 | 0 | 1.975 | 2.61827e-53
2 | 0 | 2 | 4.72427e-55

## Bimodal
Histogram Algorithm |  | Fit Peak Parameters
Diameter (μm) | Bimodal-Combined - Histogram | Diameter (μm) | Gaus. Fit 1 | Gaus. Fit 2
0 | 0 | 0 | 0.0925947 | 0.9003
0.025 | 1 | 0.025 | 0.144886 | 0.952944
0.05 | 0 | 0.05 | 0.22302 | 1.00797
0.075 | 0 | 0.075 | 0.337709 | 1.06545
0.1 | 0 | 0.1 | 0.50306 | 1.12542
0.125 | 3 | 0.125 | 0.737184 | 1.18796
0.15 | 0 | 0.15 | 1.0627 | 1.25311
0.175 | 2 | 0.175 | 1.50705 | 1.32092
0.2 | 7 | 0.2 | 2.10243 | 1.39144
0.225 | 4 | 0.225 | 2.88532 | 1.46472
0.25 | 9 | 0.25 | 3.89536 | 1.5408
0.275 | 2 | 0.275 | 5.17344 | 1.61972
0.3 | 5 | 0.3 | 6.75913 | 1.70151
0.325 | 4 | 0.325 | 8.68724 | 1.7862
0.35 | 10 | 0.35 | 10.9838 | 1.87381
0.375 | 39 | 0.375 | 13.6616 | 1.96438
0.4 | 23 | 0.4 | 16.7159 | 2.0579
0.425 | 34 | 0.425 | 20.1204 | 2.15439
0.45 | 57 | 0.45 | 23.8245 | 2.25386
0.475 | 45 | 0.475 | 27.7517 | 2.3563
0.5 | 64 | 0.5 | 31.8006 | 2.4617
0.525 | 54 | 0.525 | 35.8476 | 2.57005
0.55 | 58 | 0.55 | 39.7525 | 2.68132
0.575 | 32 | 0.575 | 43.3659 | 2.79548
0.6 | 56 | 0.6 | 46.5383 | 2.9125
0.625 | 65 | 0.625 | 49.1306 | 3.03234
0.65 | 56 | 0.65 | 51.0239 | 3.15493
0.675 | 56 | 0.675 | 52.1283 | 3.28023
0.7 | 65 | 0.7 | 52.3906 | 3.40815
0.725 | 50 | 0.725 | 51.7979 | 3.53863
0.75 | 49 | 0.75 | 50.3791 | 3.67158
0.775 | 58 | 0.775 | 48.2023 | 3.8069
0.8 | 28 | 0.8 | 45.3696 | 3.9445
0.825 | 44 | 0.825 | 42.0089 | 4.08426
0.85 | 39 | 0.85 | 38.2645 | 4.22606
0.875 | 33 | 0.875 | 34.2871 | 4.36978
0.9 | 19 | 0.9 | 30.2235 | 4.51529
0.925 | 33 | 0.925 | 26.2082 | 4.66243
0.95 | 28 | 0.95 | 22.3568 | 4.81105
0.975 | 37 | 0.975 | 18.7612 | 4.961
1 | 36 | 1 | 15.4879 | 5.1121
1.025 | 16 | 1.025 | 12.5777 | 5.26419
1.05 | 27 | 1.05 | 10.0483 | 5.41707
1.075 | 25 | 1.075 | 7.89697 | 5.57056
1.1 | 29 | 1.1 | 6.10532 | 5.72446
1.125 | 16 | 1.125 | 4.64339 | 5.87857
1.15 | 13 | 1.15 | 3.4741 | 6.03267
1.175 | 11 | 1.175 | 2.55698 | 6.18656
1.2 | 9 | 1.2 | 1.85137 | 6.34001
1.225 | 23 | 1.225 | 1.31867 | 6.4928
1.25 | 19 | 1.25 | 0.923975 | 6.6447
1.275 | 16 | 1.275 | 0.636888 | 6.79548
1.3 | 16 | 1.3 | 0.431862 | 6.9449
1.325 | 19 | 1.325 | 0.288076 | 7.09273
1.35 | 12 | 1.35 | 0.189037 | 7.23872
1.375 | 13 | 1.375 | 0.12203 | 7.38264
1.4 | 11 | 1.4 | 0.0774936 | 7.52425
1.425 | 14 | 1.425 | 0.048411 | 7.66329
1.45 | 6 | 1.45 | 0.029751 | 7.79955
1.475 | 9 | 1.475 | 0.0179862 | 7.93276
1.5 | 7 | 1.5 | 0.0106968 | 8.0627
1.525 | 9 | 1.525 | 0.00625822 | 8.18914
1.55 | 8 | 1.55 | 0.00360185 | 8.31184
1.575 | 7 | 1.575 | 0.00203929 | 8.43058
1.6 | 13 | 1.6 | 0.00113583 | 8.54513
1.625 | 12 | 1.625 | 0.000622336 | 8.65529
1.65 | 12 | 1.65 | 0.000335442 | 8.76084
1.675 | 13 | 1.675 | 0.000177864 | 8.86158
1.7 | 17 | 1.7 | 9.27765e-05 | 8.95731
1.725 | 5 | 1.725 | 4.76067e-05 | 9.04786
1.75 | 7 | 1.75 | 2.40313e-05 | 9.13303
1.775 | 11 | 1.775 | 1.19334e-05 | 9.21267
1.8 | 9 | 1.8 | 5.82951e-06 | 9.28661
1.825 | 6 | 1.825 | 2.80142e-06 | 9.35471
1.85 | 9 | 1.85 | 1.32436e-06 | 9.41684
1.875 | 7 | 1.875 | 6.15899e-07 | 9.47285
1.9 | 8 | 1.9 | 2.8177e-07 | 9.52265
1.925 | 6 | 1.925 | 1.26811e-07 | 9.56612
1.95 | 5 | 1.95 | 5.61437e-08 | 9.60319
1.975 | 4 | 1.975 | 2.44525e-08 | 9.63377
2 | 7 | 2 | 1.04767e-08 | 9.65781
2.025 | 10 | 2.025 | 4.41576e-09 | 9.67525
2.05 | 6 | 2.05 | 1.8309e-09 | 9.68605
2.075 | 5 | 2.075 | 7.46801e-10 | 9.6902
2.1 | 5 | 2.1 | 2.99656e-10 | 9.68769
2.125 | 16 | 2.125 | 1.18283e-10 | 9.67852
2.15 | 9 | 2.15 | 4.59302e-11 | 9.66271
2.175 | 9 | 2.175 | 1.75451e-11 | 9.64029
2.2 | 16 | 2.2 | 6.59311e-12 | 9.61131
2.225 | 11 | 2.225 | 2.43728e-12 | 9.57583
2.25 | 16 | 2.25 | 8.86338e-13 | 9.53392
2.275 | 19 | 2.275 | 3.17083e-13 | 9.48566
2.3 | 10 | 2.3 | 1.1159e-13 | 9.43117
2.325 | 18 | 2.325 | 3.86329e-14 | 9.37054
2.35 | 20 | 2.35 | 1.31574e-14 | 9.30389
2.375 | 12 | 2.375 | 4.40818e-15 | 9.23137
2.4 | 15 | 2.4 | 1.45288e-15 | 9.15312
2.425 | 18 | 2.425 | 4.71062e-16 | 9.06929
2.45 | 7 | 2.45 | 1.50247e-16 | 8.98005
2.475 | 17 | 2.475 | 4.71427e-17 | 8.88557
2.5 | 13 | 2.5 | 1.45513e-17 | 8.78604
2.525 | 8 | 2.525 | 4.41842e-18 | 8.68166
2.55 | 4 | 2.55 | 1.31981e-18 | 8.57261
2.575 | 9 | 2.575 | 3.87826e-19 | 8.45912
2.6 | 13 | 2.6 | 1.12109e-19 | 8.34139
2.625 | 6 | 2.625 | 3.18804e-20 | 8.21964
2.65 | 7 | 2.65 | 8.91839e-21 | 8.0941
2.675 | 7 | 2.675 | 2.4543e-21 | 7.965
2.7 | 14 | 2.7 | 6.6443e-22 | 7.83256
2.725 | 15 | 2.725 | 1.7695e-22 | 7.69704
2.75 | 13 | 2.75 | 4.63585e-23 | 7.55865
2.775 | 8 | 2.775 | 1.19478e-23 | 7.41766
2.8 | 7 | 2.8 | 3.02918e-24 | 7.27428
2.825 | 10 | 2.825 | 7.55515e-25 | 7.12878
2.85 | 8 | 2.85 | 1.8537e-25 | 6.98138
2.875 | 8 | 2.875 | 4.4742e-26 | 6.83233
2.9 | 6 | 2.9 | 1.06236e-26 | 6.68186
2.925 | 3 | 2.925 | 2.48145e-27 | 6.53021
2.95 | 3 | 2.95 | 5.70189e-28 | 6.37762
2.975 | 10 | 2.975 | 1.28888e-28 | 6.22431
3 | 9 | 3 | 2.86605e-29 | 6.07051
3.025 | 5 | 3.025 | 6.26953e-30 | 5.91643
3.05 | 10 | 3.05 | 1.34917e-30 | 5.76231
3.075 | 7 | 3.075 | 2.85612e-31 | 5.60834
3.1 | 8 | 3.1 | 5.94792e-32 | 5.45473
3.125 | 4 | 3.125 | 1.21852e-32 | 5.30168
3.15 | 5 | 3.15 | 2.45573e-33 | 5.14938
3.175 | 4 | 3.175 | 4.86865e-34 | 4.99802
3.2 | 4 | 3.2 | 9.49543e-35 | 4.84777
3.225 | 10 | 3.225 | 1.8218e-35 | 4.69881
3.25 | 5 | 3.25 | 3.43847e-36 | 4.55129
3.275 | 3 | 3.275 | 6.38424e-37 | 4.40537
3.3 | 3 | 3.3 | 1.16609e-37 | 4.2612
3.325 | 4 | 3.325 | 2.09525e-38 | 4.11891
3.35 | 5 | 3.35 | 3.70354e-39 | 3.97864
3.375 | 7 | 3.375 | 6.43989e-40 | 3.8405
3.4 | 7 | 3.4 | 1.10159e-40 | 3.70461
3.425 | 2 | 3.425 | 1.8537e-41 | 3.57107
3.45 | 3 | 3.45 | 3.06858e-42 | 3.43997
3.475 | 4 | 3.475 | 4.99707e-43 | 3.31141
3.5 | 5 | 3.5 | 8.00522e-44 | 3.18547
3.525 | 5 | 3.525 | 1.26157e-44 | 3.0622
3.55 | 2 | 3.55 | 1.95581e-45 | 2.94169
3.575 | 6 | 3.575 | 2.98278e-46 | 2.82397
3.6 | 2 | 3.6 | 4.47503e-47 | 2.7091
3.625 | 2 | 3.625 | 6.60465e-48 | 2.59711
3.65 | 2 | 3.65 | 9.58921e-49 | 2.48805
3.675 | 1 | 3.675 | 1.3696e-49 | 2.38192
3.7 | 2 | 3.7 | 1.92436e-50 | 2.27875
3.725 | 2 | 3.725 | 2.65985e-51 | 2.17855
3.75 | 1 | 3.75 | 3.61666e-52 | 2.08133
3.775 | 5 | 3.775 | 4.83768e-53 | 1.98708
3.8 | 3 | 3.8 | 6.3657e-54 | 1.89579
3.825 | 2 | 3.825 | 8.24013e-55 | 1.80745
3.85 | 4 | 3.85 | 1.0493e-55 | 1.72204
3.875 | 1 | 3.875 | 1.31446e-56 | 1.63955
3.9 | 1 | 3.9 | 1.61984e-57 | 1.55993
3.925 | 4 | 3.925 | 1.96371e-58 | 1.48315
3.95 | 3 | 3.95 | 2.34187e-59 | 1.40919
3.975 | 1 | 3.975 | 2.74743e-60 | 1.33799
4 | 2 | 4 | 3.1708e-61 | 1.26952
4.025 | 0 | 4.025 | 3.59991e-62 | 1.20372
4.05 | 2 | 4.05 | 4.02062e-63 | 1.14055
4.075 | 2 | 4.075 | 4.41747e-64 | 1.07995
4.1 | 3 | 4.1 | 4.77456e-65 | 1.02186
4.125 | 0 | 4.125 | 5.07659e-66 | 0.96624
4.15 | 2 | 4.15 | 5.30995e-67 | 0.913016
4.175 | 1 | 4.175 | 5.46372e-68 | 0.862131
4.2 | 1 | 4.2 | 5.53051e-69 | 0.813521
4.225 | 0 | 4.225 | 5.50708e-70 | 0.767125
4.25 | 0 | 4.25 | 5.39457e-71 | 0.722877
4.275 | 1 | 4.275 | 5.19842e-72 | 0.680713
4.3 | 2 | 4.3 | 4.92794e-73 | 0.640568
4.325 | 1 | 4.325 | 4.59557e-74 | 0.602376
4.35 | 1 | 4.35 | 4.21591e-75 | 0.566071
4.375 | 2 | 4.375 | 3.80473e-76 | 0.531589
4.4 | 2 | 4.4 | 3.37781e-77 | 0.498864
4.425 | 1 | 4.425 | 2.95002e-78 | 0.467832
4.45 | 1 | 4.45 | 2.53451e-79 | 0.438428
4.475 | 0 | 4.475 | 2.14212e-80 | 0.41059
4.5 | 2 | 4.5 | 1.78103e-81 | 0.384255
4.525 | 2 | 4.525 | 1.45673e-82 | 0.359362
4.55 | 3 | 4.55 | 1.1721e-83 | 0.335851
4.575 | 0 | 4.575 | 9.27752e-85 | 0.313662
4.6 | 0 | 4.6 | 7.22399e-86 | 0.292738
4.625 | 0 | 4.625 | 5.53352e-87 | 0.273021
4.65 | 2 | 4.65 | 4.1697e-88 | 0.254458
4.675 | 0 | 4.675 | 3.09092e-89 | 0.236993
4.7 | 0 | 4.7 | 2.25398e-90 | 0.220576
4.725 | 0 | 4.725 | 1.61693e-91 | 0.205154
4.75 | 2 | 4.75 | 1.14107e-92 | 0.19068
4.775 | 1 | 4.775 | 7.9216e-94 | 0.177105
4.8 | 1 | 4.8 | 5.40994e-95 | 0.164383
4.825 | 4 | 4.825 | 3.63455e-96 | 0.15247
4.85 | 1 | 4.85 | 2.40209e-97 | 0.141324
4.875 | 1 | 4.875 | 1.56173e-98 | 0.130902
4.9 | 1 | 4.9 | 9.98855e-100 | 0.121165
4.925 | 0 | 4.925 | 6.28461e-101 | 0.112076
4.95 | 1 | 4.95 | 3.88985e-102 | 0.103597
4.975 | 0 | 4.975 | 2.36847e-103 | 0.0956933
5 | 0 | 5 | 1.41867e-104 | 0.0883321
5.025 | 4 | 5.025 | 8.35937e-106 | 0.0814811
5.05 | 1 | 5.05 | 4.84558e-107 | 0.0751098
5.075 | 3 | 5.075 | 2.7631e-108 | 0.0691891
5.1 | 3 | 5.1 | 1.54998e-109 | 0.0636913
5.125 | 1 | 5.125 | 8.55337e-111 | 0.0585901
5.15 | 0 | 5.15 | 4.6433e-112 | 0.0538603
5.175 | 0 | 5.175 | 2.47967e-113 | 0.0494784
5.2 | 1 | 5.2 | 1.30269e-114 | 0.0454216
5.225 | 0 | 5.225 | 6.73239e-116 | 0.0416689
5.25 | 0 | 5.25 | 3.42275e-117 | 0.0381999
5.275 | 0 | 5.275 | 1.71183e-118 | 0.0349956
5.3 | 1 | 5.3 | 8.4222e-120 | 0.032038
5.325 | 1 | 5.325 | 4.07633e-121 | 0.0293103
5.35 | 0 | 5.35 | 1.94085e-122 | 0.0267963
5.375 | 0 | 5.375 | 9.09066e-124 | 0.0244811
5.4 | 1 | 5.4 | 4.18868e-125 | 0.0223506
5.425 | 0 | 5.425 | 1.89862e-126 | 0.0203915
5.45 | 1 | 5.45 | 8.466e-128 | 0.0185913
5.475 | 0 | 5.475 | 3.71362e-129 | 0.0169383
5.5 | 1 | 5.5 | 1.60249e-130 | 0.0154218
5.525 | 0 | 5.525 | 6.8026e-132 | 0.0140313
5.55 | 0 | 5.55 | 2.84074e-133 | 0.0127575
5.575 | 0 | 5.575 | 1.16699e-134 | 0.0115913
5.6 | 1 | 5.6 | 4.71612e-136 | 0.0105244
5.625 | 0 | 5.625 | 1.87491e-137 | 0.00954923
5.65 | 0 | 5.65 | 7.33254e-139 | 0.00865843
5.675 | 0 | 5.675 | 2.82103e-140 | 0.00784533
5.7 | 0 | 5.7 | 1.06768e-141 | 0.0071037
5.725 | 0 | 5.725 | 3.97515e-143 | 0.00642776
5.75 | 0 | 5.75 | 1.45594e-144 | 0.00581213
5.775 | 0 | 5.775 | 5.24584e-146 | 0.00525185
5.8 | 0 | 5.8 | 1.85937e-147 | 0.00474232
5.825 | 0 | 5.825 | 6.48328e-149 | 0.00427928
5.85 | 0 | 5.85 | 2.22384e-150 | 0.0038588
5.875 | 0 | 5.875 | 7.50397e-152 | 0.00347724
5.9 | 0 | 5.9 | 2.49091e-153 | 0.00313125
5.925 | 0 | 5.925 | 8.134e-155 | 0.00281776
5.95 | 0 | 5.95 | 2.61294e-156 | 0.0025339
5.975 | 0 | 5.975 | 8.25724e-158 | 0.00227707
6 | 0 | 6 | 2.56696e-159 | 0.00204487
6.025 | 1 | 6.025 | 7.85023e-161 | 0.00183509
6.05 | 0 | 6.05 | 2.3617e-162 | 0.00164569
6.075 | 0 | 6.075 | 6.98952e-164 | 0.00147483
6.1 | 0 | 6.1 | 2.03492e-165 | 0.00132079
6.125 | 1 | 6.125 | 5.82812e-167 | 0.00118203
6.15 | 1 | 6.15 | 1.64206e-168 | 0.00105713
6.175 | 0 | 6.175 | 4.55122e-170 | 0.000944766
6.2 | 0 | 6.2 | 1.24093e-171 | 0.000843769
6.225 | 0 | 6.225 | 3.32846e-173 | 0.000753051
6.25 | 0 | 6.25 | 8.78254e-175 | 0.000671624
6.275 | 0 | 6.275 | 2.27969e-176 | 0.00059859
6.3 | 1 | 6.3 | 5.82119e-178 | 0.00053313
6.325 | 0 | 6.325 | 1.46227e-179 | 0.000474503
6.35 | 0 | 6.35 | 3.61343e-181 | 0.000422033
6.375 | 0 | 6.375 | 8.78402e-183 | 0.000375106
6.4 | 0 | 6.4 | 2.10061e-184 | 0.000333169
6.425 | 0 | 6.425 | 4.94171e-186 | 0.000295716
6.45 | 0 | 6.45 | 1.14364e-187 | 0.000262293
6.475 | 0 | 6.475 | 2.60363e-189 | 0.000232488
6.5 | 0 | 6.5 | 5.83107e-191 | 0.000205928
6.525 | 0 | 6.525 | 1.28469e-192 | 0.000182277
6.55 | 0 | 6.55 | 2.78436e-194 | 0.000161231
6.575 | 1 | 6.575 | 5.93652e-196 | 0.000142517
6.6 | 0 | 6.6 | 1.24514e-197 | 0.000125889
6.625 | 0 | 6.625 | 2.56912e-199 | 0.000111124
6.65 | 0 | 6.65 | 5.2147e-201 | 9.80236e-05
6.675 | 0 | 6.675 | 1.04125e-202 | 8.64081e-05
6.7 | 0 | 6.7 | 2.0453e-204 | 7.61166e-05
6.725 | 0 | 6.725 | 3.95221e-206 | 6.70048e-05
6.75 | 0 | 6.75 | 7.51281e-208 | 5.89431e-05
6.775 | 0 | 6.775 | 1.4049e-209 | 5.18158e-05
6.8 | 0 | 6.8 | 2.58443e-211 | 4.5519e-05
6.825 | 0 | 6.825 | 4.67697e-213 | 3.99599e-05
6.85 | 1 | 6.85 | 8.32614e-215 | 3.50556e-05
6.875 | 0 | 6.875 | 1.45815e-216 | 3.0732e-05
6.9 | 0 | 6.9 | 2.51212e-218 | 2.69232e-05
6.925 | 0 | 6.925 | 4.25752e-220 | 2.35702e-05
6.95 | 0 | 6.95 | 7.09828e-222 | 2.06206e-05
6.975 | 0 | 6.975 | 1.1642e-223 | 1.80277e-05
7 | 1 | 7 | 1.87838e-225 | 1.575e-05
7.025 | 0 | 7.025 | 2.98138e-227 | 1.37506e-05
7.05 | 0 | 7.05 | 4.65512e-229 | 1.19968e-05
7.075 | 0 | 7.075 | 7.15029e-231 | 1.04595e-05
7.1 | 0 | 7.1 | 1.08043e-232 | 9.11289e-06
7.125 | 0 | 7.125 | 1.606e-234 | 7.9342e-06
7.15 | 1 | 7.15 | 2.34843e-236 | 6.90321e-06
7.175 | 0 | 7.175 | 3.37821e-238 | 6.00207e-06
7.2 | 0 | 7.2 | 4.78053e-240 | 5.21497e-06
7.225 | 0 | 7.225 | 6.65494e-242 | 4.52797e-06
7.25 | 0 | 7.25 | 9.11363e-244 | 3.92878e-06
7.275 | 0 | 7.275 | 1.22777e-245 | 3.40653e-06
7.3 | 0 | 7.3 | 1.62714e-247 | 2.95167e-06
7.325 | 0 | 7.325 | 2.12134e-249 | 2.55579e-06
7.35 | 0 | 7.35 | 2.72066e-251 | 2.21149e-06
7.375 | 0 | 7.375 | 3.43256e-253 | 1.91225e-06
7.4 | 0 | 7.4 | 4.26031e-255 | 1.65236e-06
7.425 | 1 | 7.425 | 5.20167e-257 | 1.42682e-06
7.45 | 0 | 7.45 | 6.24777e-259 | 1.23121e-06
7.475 | 0 | 7.475 | 7.3822e-261 | 1.06169e-06
7.5 | 0 | 7.5 | 8.58076e-263 | 9.14878e-07
7.525 | 0 | 7.525 | 9.81172e-265 | 7.87827e-07
7.55 | 0 | 7.55 | 1.10368e-266 | 6.77954e-07
7.575 | 0 | 7.575 | 1.2213e-268 | 5.83002e-07
7.6 | 1 | 7.6 | 1.32947e-270 | 5.01005e-07
7.625 | 2 | 7.625 | 1.42369e-272 | 4.30244e-07
7.65 | 0 | 7.65 | 1.49979e-274 | 3.69223e-07
7.675 | 0 | 7.675 | 1.55427e-276 | 3.16639e-07
7.7 | 0 | 7.7 | 1.58453e-278 | 2.71357e-07
7.725 | 0 | 7.725 | 1.58911e-280 | 2.32391e-07
7.75 | 0 | 7.75 | 1.56779e-282 | 1.98883e-07
7.775 | 0 | 7.775 | 1.52159e-284 | 1.7009e-07
7.8 | 0 | 7.8 | 1.45275e-286 | 1.45365e-07
7.825 | 0 | 7.825 | 1.36446e-288 | 1.24149e-07
7.85 | 0 | 7.85 | 1.2607e-290 | 1.05957e-07
7.875 | 0 | 7.875 | 1.14588e-292 | 9.03679e-08
7.9 | 0 | 7.9 | 1.02459e-294 | 7.70196e-08
7.925 | 0 | 7.925 | 9.01231e-297 | 6.55979e-08
7.95 | 0 | 7.95 | 7.79835e-299 | 5.58315e-08
7.975 | 0 | 7.975 | 6.63818e-301 | 4.74865e-08
8 | 0 | 8 | 5.55872e-303 | 4.03611e-08
8.025 | 0 | 8.025 | 4.57909e-305 | 3.42812e-08
8.05 | 0 | 8.05 | 3.71076e-307 | 2.90972e-08
8.075 | 0 | 8.075 | 0 | 2.46801e-08
8.1 | 0 | 8.1 | 2.3199e-311 | 2.09192e-08
8.125 | 0 | 8.125 | 1.78974e-313 | 1.77192e-08
8.15 | 0 | 8.15 | 1.35829e-315 | 1.49983e-08
8.175 | 0 | 8.175 | 1.01408e-317 | 1.26866e-08
8.2 | 0 | 8.2 | 7.43124e-320 | 1.07238e-08
8.225 | 0 | 8.225 | 5.18769e-322 | 9.05838e-09
8.25 | 1 | 8.25 | 0 | 7.64638e-09
8.275 | 0 | 8.275 | 0 | 6.45004e-09
8.3 | 1 | 8.3 | 0 | 5.43714e-09
8.325 | 0 | 8.325 | 0 | 4.58014e-09
8.35 | 0 | 8.35 | 0 | 3.85558e-09
8.375 | 0 | 8.375 | 0 | 3.2434e-09
8.4 | 0 | 8.4 | 0 | 2.72655e-09
8.425 | 0 | 8.425 | 0 | 2.29049e-09
8.45 | 0 | 8.45 | 0 | 1.92284e-09
8.475 | 0 | 8.475 | 0 | 1.6131e-09
8.5 | 0 | 8.5 | 0 | 1.35232e-09