## Mono
Human Measures |  |  |  | Peak Fit 1
Dimaeter (μm) | Mono-Human 1 | Mono-Human 2 | Mono-Combined Human 1&2 | Dimaeter (μm) | Gaus. Fit 1
0 | 0 | 0 | 0 | 0 | 0.0163096
0.025 | 0 | 0 | 0 | 0.025 | 0.0410793
0.05 | 0 | 0 | 0 | 0.05 | 0.0972952
0.075 | 0 | 0 | 0 | 0.075 | 0.216694
0.1 | 0 | 0 | 0 | 0.1 | 0.453829
0.125 | 0 | 0 | 0 | 0.125 | 0.893769
0.15 | 1 | 3 | 4 | 0.15 | 1.65519
0.175 | 1 | 0 | 1 | 0.175 | 2.88242
0.2 | 1 | 4 | 5 | 0.2 | 4.72014
0.225 | 5 | 4 | 9 | 0.225 | 7.26845
0.25 | 11 | 6 | 17 | 0.25 | 10.5249
0.275 | 8 | 8 | 16 | 0.275 | 14.3311
0.3 | 12 | 10 | 22 | 0.3 | 18.3498
0.325 | 10 | 12 | 22 | 0.325 | 22.0939
0.35 | 15 | 11 | 26 | 0.35 | 25.015
0.375 | 15 | 15 | 30 | 0.375 | 26.6329
0.4 | 15 | 10 | 25 | 0.4 | 26.6639
0.425 | 9 | 9 | 18 | 0.425 | 25.1026
0.45 | 12 | 15 | 27 | 0.45 | 22.2229
0.475 | 3 | 11 | 14 | 0.475 | 18.5
0.5 | 15 | 10 | 25 | 0.5 | 14.4821
0.525 | 4 | 4 | 8 | 0.525 | 10.6605
0.55 | 4 | 3 | 7 | 0.55 | 7.37927
0.575 | 1 | 5 | 6 | 0.575 | 4.80328
0.6 | 6 | 5 | 11 | 0.6 | 2.94002
0.625 | 0 | 1 | 1 | 0.625 | 1.6922
0.65 | 1 | 2 | 3 | 0.65 | 0.915886
0.675 | 0 | 1 | 1 | 0.675 | 0.466143
0.7 | 1 | 1 | 2 | 0.7 | 0.223093
0.725 | 0 | 0 | 0 | 0.725 | 0.100402
0.75 | 0 | 0 | 0 | 0.75 | 0.0424897
0.775 | 0 | 0 | 0 | 0.775 | 0.0169089
0.8 | 0 | 0 | 0 | 0.8 | 0.00632755
0.825 | 0 | 0 | 0 | 0.825 | 0.00222661
0.85 | 0 | 0 | 0 | 0.85 | 0.000736785
0.875 | 0 | 0 | 0 | 0.875 | 0.000229259
0.9 | 0 | 0 | 0 | 0.9 | 6.7081e-05
0.925 | 0 | 0 | 0 | 0.925 | 1.8457e-05
0.95 | 0 | 0 | 0 | 0.95 | 4.77542e-06
0.975 | 0 | 0 | 0 | 0.975 | 1.16185e-06
1 | 0 | 0 | 0 | 1 | 2.65814e-07
1.025 | 0 | 0 | 0 | 1.025 | 5.71865e-08
1.05 | 0 | 0 | 0 | 1.05 | 1.1569e-08
1.075 | 0 | 0 | 0 | 1.075 | 2.20085e-09
1.1 | 0 | 0 | 0 | 1.1 | 3.93705e-10
1.125 | 0 | 0 | 0 | 1.125 | 6.62277e-11
1.15 | 0 | 0 | 0 | 1.15 | 1.0476e-11
1.175 | 0 | 0 | 0 | 1.175 | 1.55827e-12
1.2 | 0 | 0 | 0 | 1.2 | 2.17961e-13
1.225 | 0 | 0 | 0 | 1.225 | 2.86682e-14
1.25 | 0 | 0 | 0 | 1.25 | 3.54578e-15
1.275 | 0 | 0 | 0 | 1.275 | 4.12393e-16
1.3 | 0 | 0 | 0 | 1.3 | 4.51024e-17
1.325 | 0 | 0 | 0 | 1.325 | 4.63849e-18
1.35 | 0 | 0 | 0 | 1.35 | 4.48581e-19
1.375 | 0 | 0 | 0 | 1.375 | 4.07938e-20
1.4 | 0 | 0 | 0 | 1.4 | 3.48848e-21
1.425 | 0 | 0 | 0 | 1.425 | 2.80522e-22
1.45 | 0 | 0 | 0 | 1.45 | 2.12121e-23
1.475 | 0 | 0 | 0 | 1.475 | 1.50831e-24
1.5 | 0 | 0 | 0 | 1.5 | 1.00853e-25
1.525 | 0 | 0 | 0 | 1.525 | 6.34119e-27
1.55 | 0 | 0 | 0 | 1.55 | 3.74923e-28
1.575 | 0 | 0 | 0 | 1.575 | 2.08451e-29
1.6 | 0 | 0 | 0 | 1.6 | 1.08981e-30
1.625 | 0 | 0 | 0 | 1.625 | 5.35784e-32
1.65 | 0 | 0 | 0 | 1.65 | 2.47694e-33
1.675 | 0 | 0 | 0 | 1.675 | 1.07679e-34
1.7 | 0 | 0 | 0 | 1.7 | 4.40181e-36
1.725 | 0 | 0 | 0 | 1.725 | 1.69209e-37
1.75 | 0 | 0 | 0 | 1.75 | 6.11649e-39
1.775 | 0 | 0 | 0 | 1.775 | 2.07907e-40
1.8 | 0 | 0 | 0 | 1.8 | 6.64547e-42
1.825 | 0 | 0 | 0 | 1.825 | 1.99742e-43
1.85 | 0 | 0 | 0 | 1.85 | 5.64551e-45
1.875 | 0 | 0 | 0 | 1.875 | 1.50046e-46
1.9 | 0 | 0 | 0 | 1.9 | 3.75003e-48
1.925 | 0 | 0 | 0 | 1.925 | 8.81318e-50
1.95 | 0 | 0 | 0 | 1.95 | 1.94769e-51
1.975 | 0 | 0 | 0 | 1.975 | 4.04757e-53
2 | 0 | 0 | 0 | 2 | 7.90965e-55
2.025 | 0 | 0 | 0 | 2.025 | 1.45348e-56
2.05 | 0 | 0 | 0 | 2.05 | 2.51159e-58
2.075 | 0 | 0 | 0 | 2.075 | 4.08111e-60
2.1 | 0 | 0 | 0 | 2.1 | 6.23584e-62
2.125 | 0 | 0 | 0 | 2.125 | 8.95984e-64
2.15 | 0 | 0 | 0 | 2.15 | 1.21058e-65
2.175 | 0 | 0 | 0 | 2.175 | 1.53807e-67
2.2 | 0 | 0 | 0 | 2.2 | 1.83758e-69
2.225 | 0 | 0 | 0 | 2.225 | 2.06446e-71
2.25 | 0 | 0 | 0 | 2.25 | 2.18099e-73
2.275 | 0 | 0 | 0 | 2.275 | 2.16665e-75
2.3 | 0 | 0 | 0 | 2.3 | 2.02401e-77
2.325 | 0 | 0 | 0 | 2.325 | 1.77798e-79
2.35 | 0 | 0 | 0 | 2.35 | 1.46868e-81
2.375 | 0 | 0 | 0 | 2.375 | 1.14082e-83
2.4 | 0 | 0 | 0 | 2.4 | 8.33286e-86
2.425 | 0 | 0 | 0 | 2.425 | 5.72348e-88
2.45 | 0 | 0 | 0 | 2.45 | 3.69671e-90
2.475 | 0 | 0 | 0 | 2.475 | 2.24522e-92
2.5 | 0 | 0 | 0 | 2.5 | 1.2823e-94
2.525 | 0 | 0 | 0 | 2.525 | 6.88667e-97
2.55 | 0 | 0 | 0 | 2.55 | 3.4779e-99
2.575 | 0 | 0 | 0 | 2.575 | 1.65164e-101
2.6 | 0 | 0 | 0 | 2.6 | 7.37563e-104
2.625 | 0 | 0 | 0 | 2.625 | 3.09722e-106
2.65 | 0 | 0 | 0 | 2.65 | 1.22302e-108
2.675 | 0 | 0 | 0 | 2.675 | 4.54135e-111
2.7 | 0 | 0 | 0 | 2.7 | 1.58571e-113
2.725 | 0 | 0 | 0 | 2.725 | 5.20656e-116
2.75 | 0 | 0 | 0 | 2.75 | 1.60756e-118
2.775 | 0 | 0 | 0 | 2.775 | 4.66734e-121
2.8 | 0 | 0 | 0 | 2.8 | 1.27427e-123
2.825 | 0 | 0 | 0 | 2.825 | 3.27147e-126
2.85 | 0 | 0 | 0 | 2.85 | 7.89791e-129
2.875 | 0 | 0 | 0 | 2.875 | 1.79296e-131
2.9 | 0 | 0 | 0 | 2.9 | 3.8275e-134
2.925 | 0 | 0 | 0 | 2.925 | 7.68333e-137
2.95 | 0 | 0 | 0 | 2.95 | 1.45035e-139
2.975 | 0 | 0 | 0 | 2.975 | 2.57444e-142
3 | 0 | 0 | 0 | 3 | 4.29717e-145
3.025 | 0 | 0 | 0 | 3.025 | 6.74483e-148
3.05 | 0 | 0 | 0 | 3.05 | 9.95513e-151
3.075 | 0 | 0 | 0 | 3.075 | 1.38169e-153
3.1 | 0 | 0 | 0 | 3.1 | 1.80329e-156
3.125 | 0 | 0 | 0 | 3.125 | 2.21313e-159
3.15 | 0 | 0 | 0 | 3.15 | 2.55409e-162
3.175 | 0 | 0 | 0 | 3.175 | 2.77175e-165
3.2 | 0 | 0 | 0 | 3.2 | 2.82853e-168
3.225 | 0 | 0 | 0 | 3.225 | 2.71429e-171
3.25 | 0 | 0 | 0 | 3.25 | 2.44929e-174
3.275 | 0 | 0 | 0 | 3.275 | 2.07832e-177
3.3 | 0 | 0 | 0 | 3.3 | 1.65834e-180
3.325 | 0 | 0 | 0 | 3.325 | 1.24429e-183
3.35 | 0 | 0 | 0 | 3.35 | 8.77927e-187
3.375 | 0 | 0 | 0 | 3.375 | 5.82484e-190
3.4 | 0 | 0 | 0 | 3.4 | 3.63411e-193
3.425 | 0 | 0 | 0 | 3.425 | 2.13206e-196
3.45 | 0 | 0 | 0 | 3.45 | 1.17623e-199
3.475 | 0 | 0 | 0 | 3.475 | 6.10197e-203
3.5 | 0 | 0 | 0 | 3.5 | 2.97672e-206
3.525 | 0 | 0 | 0 | 3.525 | 1.36551e-209
3.55 | 0 | 0 | 0 | 3.55 | 5.89031e-213
3.575 | 0 | 0 | 0 | 3.575 | 2.3893e-216
3.6 | 0 | 0 | 0 | 3.6 | 9.11365e-220
3.625 | 0 | 0 | 0 | 3.625 | 3.2689e-223
3.65 | 0 | 0 | 0 | 3.65 | 1.10255e-226
3.675 | 0 | 0 | 0 | 3.675 | 3.49692e-230
3.7 | 0 | 0 | 0 | 3.7 | 1.04294e-233
3.725 | 0 | 0 | 0 | 3.725 | 2.92499e-237
3.75 | 0 | 0 | 0 | 3.75 | 7.71393e-241
3.775 | 0 | 0 | 0 | 3.775 | 1.913e-244
3.8 | 0 | 0 | 0 | 3.8 | 4.46112e-248
3.825 | 0 | 0 | 0 | 3.825 | 9.78276e-252
3.85 | 0 | 0 | 0 | 3.85 | 2.01728e-255
3.875 | 0 | 0 | 0 | 3.875 | 3.91165e-259
3.9 | 0 | 0 | 0 | 3.9 | 7.13251e-263
3.925 | 0 | 0 | 0 | 3.925 | 1.22296e-266
3.95 | 0 | 0 | 0 | 3.95 | 1.97184e-270
3.975 | 0 | 0 | 0 | 3.975 | 2.98964e-274
4 | 0 | 0 | 0 | 4 | 4.2624e-278
4.025 | 0 | 0 | 0 | 4.025 | 5.7145e-282
4.05 | 0 | 0 | 0 | 4.05 | 7.20428e-286
4.075 | 0 | 0 | 0 | 4.075 | 8.54067e-290
4.1 | 0 | 0 | 0 | 4.1 | 9.52097e-294
4.125 | 0 | 0 | 0 | 4.125 | 9.98065e-298
4.15 | 0 | 0 | 0 | 4.15 | 9.83841e-302
4.175 | 0 | 0 | 0 | 4.175 | 9.11967e-306
4.2 | 0 | 0 | 0 | 4.2 | 7.94918e-310
4.225 | 0 | 0 | 0 | 4.225 | 6.51558e-314
4.25 | 0 | 0 | 0 | 4.25 | 5.02187e-318
4.275 | 0 | 0 | 0 | 4.275 | 2.66795e-322
4.3 | 0 | 0 | 0 | 4.3 | 0
4.325 | 0 | 0 | 0 | 4.325 | 0
4.35 | 0 | 0 | 0 | 4.35 | 0
4.375 | 0 | 0 | 0 | 4.375 | 0
4.4 | 0 | 0 | 0 | 4.4 | 0
4.425 | 0 | 0 | 0 | 4.425 | 0
4.45 | 0 | 0 | 0 | 4.45 | 0
4.475 | 0 | 0 | 0 | 4.475 | 0
4.5 | 0 | 0 | 0 | 4.5 | 0
4.525 | 0 | 0 | 0 | 4.525 | 0
4.55 | 0 | 0 | 0 | 4.55 | 0
4.575 | 0 | 0 | 0 | 4.575 | 0
4.6 | 0 | 0 | 0 | 4.6 | 0
4.625 | 0 | 0 | 0 | 4.625 | 0
4.65 | 0 | 0 | 0 | 4.65 | 0
4.675 | 0 | 0 | 0 | 4.675 | 0
4.7 | 0 | 0 | 0 | 4.7 | 0
4.725 | 0 | 0 | 0 | 4.725 | 0
4.75 | 0 | 0 | 0 | 4.75 | 0
4.775 | 0 | 0 | 0 | 4.775 | 0
4.8 | 0 | 0 | 0 | 4.8 | 0
4.825 | 0 | 0 | 0 | 4.825 | 0
4.85 | 0 | 0 | 0 | 4.85 | 0
4.875 | 0 | 0 | 0 | 4.875 | 0
4.9 | 0 | 0 | 0 | 4.9 | 0
4.925 | 0 | 0 | 0 | 4.925 | 0
4.95 | 0 | 0 | 0 | 4.95 | 0
4.975 | 0 | 0 | 0 | 4.975 | 0
5 | 0 | 0 | 0 | 5 | 0
5.025 | 0 | 0 | 0 | 5.025 | 0
5.05 | 0 | 0 | 0 | 5.05 | 0
5.075 | 0 | 0 | 0 | 5.075 | 0
5.1 | 0 | 0 | 0 | 5.1 | 0
5.125 | 0 | 0 | 0 | 5.125 | 0
5.15 | 0 | 0 | 0 | 5.15 | 0
5.175 | 0 | 0 | 0 | 5.175 | 0
5.2 | 0 | 0 | 0 | 5.2 | 0
5.225 | 0 | 0 | 0 | 5.225 | 0
5.25 | 0 | 0 | 0 | 5.25 | 0
5.275 | 0 | 0 | 0 | 5.275 | 0
5.3 | 0 | 0 | 0 | 5.3 | 0
5.325 | 0 | 0 | 0 | 5.325 | 0
5.35 | 0 | 0 | 0 | 5.35 | 0
5.375 | 0 | 0 | 0 | 5.375 | 0
5.4 | 0 | 0 | 0 | 5.4 | 0
5.425 | 0 | 0 | 0 | 5.425 | 0
5.45 | 0 | 0 | 0 | 5.45 | 0
5.475 | 0 | 0 | 0 | 5.475 | 0
5.5 | 0 | 0 | 0 | 5.5 | 0
5.525 | 0 | 0 | 0 | 5.525 | 0
5.55 | 0 | 0 | 0 | 5.55 | 0
5.575 | 0 | 0 | 0 | 5.575 | 0
5.6 | 0 | 0 | 0 | 5.6 | 0
5.625 | 0 | 0 | 0 | 5.625 | 0
5.65 | 0 | 0 | 0 | 5.65 | 0
5.675 | 0 | 0 | 0 | 5.675 | 0
5.7 | 0 | 0 | 0 | 5.7 | 0
5.725 | 0 | 0 | 0 | 5.725 | 0
5.75 | 0 | 0 | 0 | 5.75 | 0
5.775 | 0 | 0 | 0 | 5.775 | 0
5.8 | 0 | 0 | 0 | 5.8 | 0
5.825 | 0 | 0 | 0 | 5.825 | 0
5.85 | 0 | 0 | 0 | 5.85 | 0
5.875 | 0 | 0 | 0 | 5.875 | 0
5.9 | 0 | 0 | 0 | 5.9 | 0
5.925 | 0 | 0 | 0 | 5.925 | 0
5.95 | 0 | 0 | 0 | 5.95 | 0
5.975 | 0 | 0 | 0 | 5.975 | 0
6 | 0 | 0 | 0 | 6 | 0
6.025 | 0 | 0 | 0 | 6.025 | 0
6.05 | 0 | 0 | 0 | 6.05 | 0
6.075 | 0 | 0 | 0 | 6.075 | 0
6.1 | 0 | 0 | 0 | 6.1 | 0
6.125 | 0 | 0 | 0 | 6.125 | 0
6.15 | 0 | 0 | 0 | 6.15 | 0
6.175 | 0 | 0 | 0 | 6.175 | 0
6.2 | 0 | 0 | 0 | 6.2 | 0
6.225 | 0 | 0 | 0 | 6.225 | 0
6.25 | 0 | 0 | 0 | 6.25 | 0
6.275 | 0 | 0 | 0 | 6.275 | 0
6.3 | 0 | 0 | 0 | 6.3 | 0
6.325 | 0 | 0 | 0 | 6.325 | 0
6.35 | 0 | 0 | 0 | 6.35 | 0
6.375 | 0 | 0 | 0 | 6.375 | 0
6.4 | 0 | 0 | 0 | 6.4 | 0
6.425 | 0 | 0 | 0 | 6.425 | 0
6.45 | 0 | 0 | 0 | 6.45 | 0
6.475 | 0 | 0 | 0 | 6.475 | 0
6.5 | 0 | 0 | 0 | 6.5 | 0
6.525 | 0 | 0 | 0 | 6.525 | 0
6.55 | 0 | 0 | 0 | 6.55 | 0
6.575 | 0 | 0 | 0 | 6.575 | 0
6.6 | 0 | 0 | 0 | 6.6 | 0
6.625 | 0 | 0 | 0 | 6.625 | 0
6.65 | 0 | 0 | 0 | 6.65 | 0
6.675 | 0 | 0 | 0 | 6.675 | 0
6.7 | 0 | 0 | 0 | 6.7 | 0
6.725 | 0 | 0 | 0 | 6.725 | 0
6.75 | 0 | 0 | 0 | 6.75 | 0
6.775 | 0 | 0 | 0 | 6.775 | 0
6.8 | 0 | 0 | 0 | 6.8 | 0
6.825 | 0 | 0 | 0 | 6.825 | 0
6.85 | 0 | 0 | 0 | 6.85 | 0
6.875 | 0 | 0 | 0 | 6.875 | 0
6.9 | 0 | 0 | 0 | 6.9 | 0
6.925 | 0 | 0 | 0 | 6.925 | 0
6.95 | 0 | 0 | 0 | 6.95 | 0
6.975 | 0 | 0 | 0 | 6.975 | 0
7 | 0 | 0 | 0 | 7 | 0
7.025 | 0 | 0 | 0 | 7.025 | 0
7.05 | 0 | 0 | 0 | 7.05 | 0
7.075 | 0 | 0 | 0 | 7.075 | 0
7.1 | 0 | 0 | 0 | 7.1 | 0
7.125 | 0 | 0 | 0 | 7.125 | 0
7.15 | 0 | 0 | 0 | 7.15 | 0
7.175 | 0 | 0 | 0 | 7.175 | 0
7.2 | 0 | 0 | 0 | 7.2 | 0
7.225 | 0 | 0 | 0 | 7.225 | 0
7.25 | 0 | 0 | 0 | 7.25 | 0
7.275 | 0 | 0 | 0 | 7.275 | 0
7.3 | 0 | 0 | 0 | 7.3 | 0
7.325 | 0 | 0 | 0 | 7.325 | 0
7.35 | 0 | 0 | 0 | 7.35 | 0
7.375 | 0 | 0 | 0 | 7.375 | 0
7.4 | 0 | 0 | 0 | 7.4 | 0
7.425 | 0 | 0 | 0 | 7.425 | 0
7.45 | 0 | 0 | 0 | 7.45 | 0
7.475 | 0 | 0 | 0 | 7.475 | 0
7.5 | 0 | 0 | 0 | 7.5 | 0
7.525 | 0 | 0 |  | 7.525 | 0
7.55 | 0 | 0 |  | 7.55 | 0
7.575 | 0 | 0 |  | 7.575 | 0
7.6 | 0 | 0 |  | 7.6 | 0
7.625 | 0 | 0 |  | 7.625 | 0
7.65 | 0 | 0 |  | 7.65 | 0
7.675 | 0 | 0 |  | 7.675 | 0
7.7 | 0 | 0 |  | 7.7 | 0
7.725 | 0 | 0 |  | 7.725 | 0
7.75 | 0 | 0 |  | 7.75 | 0
7.775 | 0 | 0 |  | 0.025 | 0.0410793
7.8 | 0 | 0 |  | 0.05 | 0.0972952
7.825 | 0 | 0 |  | 0.075 | 0.216694
7.85 | 0 | 0 |  | 0.1 | 0.453829
7.875 | 0 | 0 |  | 0.125 | 0.893769
7.9 | 0 | 0 |  | 0.15 | 1.65519
7.925 | 0 | 0 |  | 0.175 | 2.88242
7.95 | 0 | 0 |  | 0.2 | 4.72014
7.975 | 0 | 0 |  | 0.225 | 7.26845
8 | 0 | 0 |  | 0.25 | 10.5249
|  |  |  | 0.275 | 14.3311
|  |  |  | 0.3 | 18.3498
|  |  |  | 0.325 | 22.0939
|  |  |  | 0.35 | 25.015
|  |  |  | 0.375 | 26.6329
|  |  |  | 0.4 | 26.6639
|  |  |  | 0.425 | 25.1026
|  |  |  | 0.45 | 22.2229
|  |  |  | 0.475 | 18.5
|  |  |  | 0.5 | 14.4821
|  |  |  | 0.525 | 10.6605
|  |  |  | 0.55 | 7.37927
|  |  |  | 0.575 | 4.80328
|  |  |  | 0.6 | 2.94002
|  |  |  | 0.625 | 1.6922
|  |  |  | 0.65 | 0.915886
|  |  |  | 0.675 | 0.466143
|  |  |  | 0.7 | 0.223093
|  |  |  | 0.725 | 0.100402
|  |  |  | 0.75 | 0.0424897
|  |  |  | 0.775 | 0.0169089
|  |  |  | 0.8 | 0.00632755
|  |  |  | 0.825 | 0.00222661
|  |  |  | 0.85 | 0.000736785
|  |  |  | 0.875 | 0.000229259
|  |  |  | 0.9 | 6.7081e-05
|  |  |  | 0.925 | 1.8457e-05
|  |  |  | 0.95 | 4.77542e-06
|  |  |  | 0.975 | 1.16185e-06
|  |  |  | 1 | 2.65814e-07
|  |  |  | 1.025 | 5.71865e-08
|  |  |  | 1.05 | 1.1569e-08
|  |  |  | 1.075 | 2.20085e-09
|  |  |  | 1.1 | 3.93705e-10
|  |  |  | 1.125 | 6.62277e-11
|  |  |  | 1.15 | 1.0476e-11
|  |  |  | 1.175 | 1.55827e-12
|  |  |  | 1.2 | 2.17961e-13
|  |  |  | 1.225 | 2.86682e-14
|  |  |  | 1.25 | 3.54578e-15
|  |  |  | 1.275 | 4.12393e-16
|  |  |  | 1.3 | 4.51024e-17
|  |  |  | 1.325 | 4.63849e-18
|  |  |  | 1.35 | 4.48581e-19
|  |  |  | 1.375 | 4.07938e-20
|  |  |  | 1.4 | 3.48848e-21
|  |  |  | 1.425 | 2.80522e-22
|  |  |  | 1.45 | 2.12121e-23
|  |  |  | 1.475 | 1.50831e-24
|  |  |  | 1.5 | 1.00853e-25
|  |  |  | 1.525 | 6.34119e-27
|  |  |  | 1.55 | 3.74923e-28
|  |  |  | 1.575 | 2.08451e-29
|  |  |  | 1.6 | 1.08981e-30
|  |  |  | 1.625 | 5.35784e-32
|  |  |  | 1.65 | 2.47694e-33
|  |  |  | 1.675 | 1.07679e-34
|  |  |  | 1.7 | 4.40181e-36
|  |  |  | 1.725 | 1.69209e-37
|  |  |  | 1.75 | 6.11649e-39
|  |  |  | 1.775 | 2.07907e-40
|  |  |  | 1.8 | 6.64547e-42
|  |  |  | 1.825 | 1.99742e-43
|  |  |  | 1.85 | 5.64551e-45
|  |  |  | 1.875 | 1.50046e-46
|  |  |  | 1.9 | 3.75003e-48
|  |  |  | 1.925 | 8.81318e-50
|  |  |  | 1.95 | 1.94769e-51
|  |  |  | 1.975 | 4.04757e-53
|  |  |  | 2 | 7.90965e-55
|  |  |  | 2.025 | 1.45348e-56
|  |  |  | 2.05 | 2.51159e-58
|  |  |  | 2.075 | 4.08111e-60
|  |  |  | 2.1 | 6.23584e-62
|  |  |  | 2.125 | 8.95984e-64
|  |  |  | 2.15 | 1.21058e-65
|  |  |  | 2.175 | 1.53807e-67
|  |  |  | 2.2 | 1.83758e-69
|  |  |  | 2.225 | 2.06446e-71
|  |  |  | 2.25 | 2.18099e-73
|  |  |  | 2.275 | 2.16665e-75
|  |  |  | 2.3 | 2.02401e-77
|  |  |  | 2.325 | 1.77798e-79
|  |  |  | 2.35 | 1.46868e-81
|  |  |  | 2.375 | 1.14082e-83
|  |  |  | 2.4 | 8.33286e-86
|  |  |  | 2.425 | 5.72348e-88
|  |  |  | 2.45 | 3.69671e-90
|  |  |  | 2.475 | 2.24522e-92
|  |  |  | 2.5 | 1.2823e-94
|  |  |  | 2.525 | 6.88667e-97
|  |  |  | 2.55 | 3.4779e-99
|  |  |  | 2.575 | 1.65164e-101
|  |  |  | 2.6 | 7.37563e-104
|  |  |  | 2.625 | 3.09722e-106
|  |  |  | 2.65 | 1.22302e-108
|  |  |  | 2.675 | 4.54135e-111
|  |  |  | 2.7 | 1.58571e-113
|  |  |  | 2.725 | 5.20656e-116
|  |  |  | 2.75 | 1.60756e-118
|  |  |  | 2.775 | 4.66734e-121
|  |  |  | 2.8 | 1.27427e-123
|  |  |  | 2.825 | 3.27147e-126
|  |  |  | 2.85 | 7.89791e-129
|  |  |  | 2.875 | 1.79296e-131
|  |  |  | 2.9 | 3.8275e-134
|  |  |  | 2.925 | 7.68333e-137
|  |  |  | 2.95 | 1.45035e-139
|  |  |  | 2.975 | 2.57444e-142
|  |  |  | 3 | 4.29717e-145
|  |  |  | 3.025 | 6.74483e-148
|  |  |  | 3.05 | 9.95513e-151
|  |  |  | 3.075 | 1.38169e-153
|  |  |  | 3.1 | 1.80329e-156
|  |  |  | 3.125 | 2.21313e-159
|  |  |  | 3.15 | 2.55409e-162
|  |  |  | 3.175 | 2.77175e-165
|  |  |  | 3.2 | 2.82853e-168
|  |  |  | 3.225 | 2.71429e-171
|  |  |  | 3.25 | 2.44929e-174
|  |  |  | 3.275 | 2.07832e-177
|  |  |  | 3.3 | 1.65834e-180
|  |  |  | 3.325 | 1.24429e-183
|  |  |  | 3.35 | 8.77927e-187
|  |  |  | 3.375 | 5.82484e-190
|  |  |  | 3.4 | 3.63411e-193
|  |  |  | 3.425 | 2.13206e-196
|  |  |  | 3.45 | 1.17623e-199
|  |  |  | 3.475 | 6.10197e-203
|  |  |  | 3.5 | 2.97672e-206
|  |  |  | 3.525 | 1.36551e-209
|  |  |  | 3.55 | 5.89031e-213
|  |  |  | 3.575 | 2.3893e-216
|  |  |  | 3.6 | 9.11365e-220
|  |  |  | 3.625 | 3.2689e-223
|  |  |  | 3.65 | 1.10255e-226
|  |  |  | 3.675 | 3.49692e-230
|  |  |  | 3.7 | 1.04294e-233
|  |  |  | 3.725 | 2.92499e-237
|  |  |  | 3.75 | 7.71393e-241
|  |  |  | 3.775 | 1.913e-244
|  |  |  | 3.8 | 4.46112e-248
|  |  |  | 3.825 | 9.78276e-252
|  |  |  | 3.85 | 2.01728e-255
|  |  |  | 3.875 | 3.91165e-259
|  |  |  | 3.9 | 7.13251e-263
|  |  |  | 3.925 | 1.22296e-266
|  |  |  | 3.95 | 1.97184e-270
|  |  |  | 3.975 | 2.98964e-274
|  |  |  | 4 | 4.2624e-278
|  |  |  | 4.025 | 5.7145e-282
|  |  |  | 4.05 | 7.20428e-286
|  |  |  | 4.075 | 8.54067e-290
|  |  |  | 4.1 | 9.52097e-294
|  |  |  | 4.125 | 9.98065e-298
|  |  |  | 4.15 | 9.83841e-302
|  |  |  | 4.175 | 9.11967e-306
|  |  |  | 4.2 | 7.94918e-310
|  |  |  | 4.225 | 6.51558e-314
|  |  |  | 4.25 | 5.02187e-318
|  |  |  | 4.275 | 2.66795e-322
|  |  |  | 4.3 | 0
|  |  |  | 4.325 | 0
|  |  |  | 4.35 | 0
|  |  |  | 4.375 | 0
|  |  |  | 4.4 | 0
|  |  |  | 4.425 | 0
|  |  |  | 4.45 | 0
|  |  |  | 4.475 | 0
|  |  |  | 4.5 | 0
|  |  |  | 4.525 | 0
|  |  |  | 4.55 | 0
|  |  |  | 4.575 | 0
|  |  |  | 4.6 | 0
|  |  |  | 4.625 | 0
|  |  |  | 4.65 | 0
|  |  |  | 4.675 | 0
|  |  |  | 4.7 | 0
|  |  |  | 4.725 | 0
|  |  |  | 4.75 | 0
|  |  |  | 4.775 | 0
|  |  |  | 4.8 | 0
|  |  |  | 4.825 | 0
|  |  |  | 4.85 | 0
|  |  |  | 4.875 | 0
|  |  |  | 4.9 | 0
|  |  |  | 4.925 | 0
|  |  |  | 4.95 | 0
|  |  |  | 4.975 | 0
|  |  |  | 5 | 0
|  |  |  | 5.025 | 0
|  |  |  | 5.05 | 0
|  |  |  | 5.075 | 0
|  |  |  | 5.1 | 0
|  |  |  | 5.125 | 0
|  |  |  | 5.15 | 0
|  |  |  | 5.175 | 0
|  |  |  | 5.2 | 0
|  |  |  | 5.225 | 0
|  |  |  | 5.25 | 0
|  |  |  | 5.275 | 0
|  |  |  | 5.3 | 0
|  |  |  | 5.325 | 0
|  |  |  | 5.35 | 0
|  |  |  | 5.375 | 0
|  |  |  | 5.4 | 0
|  |  |  | 5.425 | 0
|  |  |  | 5.45 | 0
|  |  |  | 5.475 | 0
|  |  |  | 5.5 | 0
|  |  |  | 5.525 | 0
|  |  |  | 5.55 | 0
|  |  |  | 5.575 | 0
|  |  |  | 5.6 | 0
|  |  |  | 5.625 | 0
|  |  |  | 5.65 | 0
|  |  |  | 5.675 | 0
|  |  |  | 5.7 | 0
|  |  |  | 5.725 | 0
|  |  |  | 5.75 | 0
|  |  |  | 5.775 | 0
|  |  |  | 5.8 | 0
|  |  |  | 5.825 | 0
|  |  |  | 5.85 | 0
|  |  |  | 5.875 | 0
|  |  |  | 5.9 | 0
|  |  |  | 5.925 | 0
|  |  |  | 5.95 | 0
|  |  |  | 5.975 | 0
|  |  |  | 6 | 0
|  |  |  | 6.025 | 0
|  |  |  | 6.05 | 0
|  |  |  | 6.075 | 0
|  |  |  | 6.1 | 0
|  |  |  | 6.125 | 0
|  |  |  | 6.15 | 0
|  |  |  | 6.175 | 0
|  |  |  | 6.2 | 0
|  |  |  | 6.225 | 0
|  |  |  | 6.25 | 0
|  |  |  | 6.275 | 0
|  |  |  | 6.3 | 0
|  |  |  | 6.325 | 0
|  |  |  | 6.35 | 0
|  |  |  | 6.375 | 0
|  |  |  | 6.4 | 0
|  |  |  | 6.425 | 0
|  |  |  | 6.45 | 0
|  |  |  | 6.475 | 0
|  |  |  | 6.5 | 0
|  |  |  | 6.525 | 0
|  |  |  | 6.55 | 0
|  |  |  | 6.575 | 0
|  |  |  | 6.6 | 0
|  |  |  | 6.625 | 0
|  |  |  | 6.65 | 0
|  |  |  | 6.675 | 0
|  |  |  | 6.7 | 0
|  |  |  | 6.725 | 0
|  |  |  | 6.75 | 0
|  |  |  | 6.775 | 0
|  |  |  | 6.8 | 0
|  |  |  | 6.825 | 0
|  |  |  | 6.85 | 0
|  |  |  | 6.875 | 0
|  |  |  | 6.9 | 0
|  |  |  | 6.925 | 0
|  |  |  | 6.95 | 0
|  |  |  | 6.975 | 0
|  |  |  | 7 | 0
|  |  |  | 7.025 | 0
|  |  |  | 7.05 | 0
|  |  |  | 7.075 | 0
|  |  |  | 7.1 | 0
|  |  |  | 7.125 | 0
|  |  |  | 7.15 | 0
|  |  |  | 7.175 | 0
|  |  |  | 7.2 | 0
|  |  |  | 7.225 | 0
|  |  |  | 7.25 | 0
|  |  |  | 7.275 | 0
|  |  |  | 7.3 | 0
|  |  |  | 7.325 | 0
|  |  |  | 7.35 | 0
|  |  |  | 7.375 | 0
|  |  |  | 7.4 | 0
|  |  |  | 7.425 | 0
|  |  |  | 7.45 | 0
|  |  |  | 7.475 | 0
|  |  |  | 7.5 | 0
|  |  |  | 7.525 | 0
|  |  |  | 7.55 | 0
|  |  |  | 7.575 | 0
|  |  |  | 7.6 | 0
|  |  |  | 7.625 | 0
|  |  |  | 7.65 | 0
|  |  |  | 7.675 | 0
|  |  |  | 7.7 | 0
|  |  |  | 7.725 | 0
|  |  |  | 7.75 | 0
|  |  |  | 7.775 | 0
|  |  |  | 7.8 | 0
|  |  |  | 7.825 | 0
|  |  |  | 7.85 | 0
|  |  |  | 7.875 | 0
|  |  |  | 7.9 | 0
|  |  |  | 7.925 | 0
|  |  |  | 7.95 | 0
|  |  |  | 7.975 | 0
|  |  |  | 8 | 0
|  |  |  | 7.775 | 0
|  |  |  | 7.8 | 0
|  |  |  | 7.825 | 0
|  |  |  | 7.85 | 0
|  |  |  | 7.875 | 0
|  |  |  | 7.9 | 0
|  |  |  | 7.925 | 0
|  |  |  | 7.95 | 0
|  |  |  | 7.975 | 0
|  |  |  | 8 | 0

## Bimodal
Human Measures |  |  |  | Fit Peak Parameters
Diameter (μm) | Bimodal-Human 1 | Bimodal-Human 2 | Bimodal-Combined Human 1&2 | Diameter (μm) | Gaus. Fit 1 | Gaus. Fit 2
0 | 0 | 0 | 0 | 0 | 0.0225065 | 0.0249865
0.025 | 0 | 0 | 0 | 0.025 | 0.0304794 | 0.0271937
0.05 | 0 | 0 | 0 | 0.05 | 0.0408762 | 0.0295697
0.075 | 0 | 0 | 0 | 0.075 | 0.0542875 | 0.0321247
0.1 | 0 | 0 | 0 | 0.1 | 0.0713997 | 0.0348696
0.125 | 0 | 0 | 0 | 0.125 | 0.0929947 | 0.0378154
0.15 | 0 | 0 | 0 | 0.15 | 0.119946 | 0.0409737
0.175 | 0 | 0 | 0 | 0.175 | 0.153208 | 0.0443564
0.2 | 1 | 0 | 1 | 0.2 | 0.193794 | 0.0479758
0.225 | 0 | 0 | 0 | 0.225 | 0.242754 | 0.0518444
0.25 | 0 | 0 | 0 | 0.25 | 0.301133 | 0.0559754
0.275 | 0 | 0 | 0 | 0.275 | 0.369928 | 0.0603818
0.3 | 1 | 1 | 2 | 0.3 | 0.45003 | 0.0650774
0.325 | 0 | 0 | 0 | 0.325 | 0.542165 | 0.0700758
0.35 | 1 | 0 | 1 | 0.35 | 0.646826 | 0.0753913
0.375 | 0 | 0 | 0 | 0.375 | 0.764205 | 0.081038
0.4 | 1 | 0 | 1 | 0.4 | 0.894125 | 0.0870303
0.425 | 1 | 1 | 2 | 0.425 | 1.03598 | 0.0933829
0.45 | 3 | 0 | 3 | 0.45 | 1.1887 | 0.10011
0.475 | 1 | 0 | 1 | 0.475 | 1.3507 | 0.107227
0.5 | 6 | 0 | 6 | 0.5 | 1.51989 | 0.114748
0.525 | 3 | 1 | 4 | 0.525 | 1.69368 | 0.122687
0.55 | 3 | 1 | 4 | 0.55 | 1.86902 | 0.131059
0.575 | 2 | 1 | 3 | 0.575 | 2.04251 | 0.139879
0.6 | 1 | 0 | 1 | 0.6 | 2.21045 | 0.149159
0.625 | 0 | 0 | 0 | 0.625 | 2.36899 | 0.158915
0.65 | 5 | 1 | 6 | 0.65 | 2.51427 | 0.169158
0.675 | 3 | 1 | 4 | 0.675 | 2.64257 | 0.179901
0.7 | 6 | 0 | 6 | 0.7 | 2.75047 | 0.191157
0.725 | 5 | 1 | 6 | 0.725 | 2.83501 | 0.202937
0.75 | 6 | 0 | 6 | 0.75 | 2.89379 | 0.215252
0.775 | 4 | 0 | 4 | 0.775 | 2.92513 | 0.228112
0.8 | 2 | 4 | 6 | 0.8 | 2.92813 | 0.241525
0.825 | 2 | 0 | 2 | 0.825 | 2.90269 | 0.255501
0.85 | 3 | 0 | 3 | 0.85 | 2.84956 | 0.270045
0.875 | 2 | 1 | 3 | 0.875 | 2.77026 | 0.285164
0.9 | 3 | 2 | 5 | 0.9 | 2.66704 | 0.300862
0.925 | 2 | 1 | 3 | 0.925 | 2.54275 | 0.317143
0.95 | 1 | 1 | 2 | 0.95 | 2.40074 | 0.334009
0.975 | 3 | 2 | 5 | 0.975 | 2.24466 | 0.351459
1 | 0 | 1 | 1 | 1 | 2.07838 | 0.369493
1.025 | 1 | 1 | 2 | 1.025 | 1.90574 | 0.388108
1.05 | 4 | 2 | 6 | 1.05 | 1.73048 | 0.407298
1.075 | 2 | 2 | 4 | 1.075 | 1.5561 | 0.427059
1.1 | 1 | 0 | 1 | 1.1 | 1.38572 | 0.447381
1.125 | 2 | 3 | 5 | 1.125 | 1.22202 | 0.468254
1.15 | 1 | 0 | 1 | 1.15 | 1.0672 | 0.489666
1.175 | 0 | 1 | 1 | 1.175 | 0.922959 | 0.511603
1.2 | 1 | 2 | 3 | 1.2 | 0.790466 | 0.534049
1.225 | 0 | 0 | 0 | 1.225 | 0.670425 | 0.556985
1.25 | 0 | 1 | 1 | 1.25 | 0.563097 | 0.580391
1.275 | 2 | 0 | 2 | 1.275 | 0.468363 | 0.604244
1.3 | 2 | 4 | 6 | 1.3 | 0.385787 | 0.628519
1.325 | 0 | 1 | 1 | 1.325 | 0.314687 | 0.653189
1.35 | 2 | 0 | 2 | 1.35 | 0.2542 | 0.678225
1.375 | 0 | 1 | 1 | 1.375 | 0.203348 | 0.703597
1.4 | 1 | 2 | 3 | 1.4 | 0.16109 | 0.729269
1.425 | 1 | 1 | 2 | 1.425 | 0.126376 | 0.755208
1.45 | 0 | 2 | 2 | 1.45 | 0.0981803 | 0.781376
1.475 | 1 | 0 | 1 | 1.475 | 0.0755356 | 0.807734
1.5 | 0 | 2 | 2 | 1.5 | 0.0575499 | 0.834239
1.525 | 0 | 1 | 1 | 1.525 | 0.0434214 | 0.860851
1.55 | 0 | 0 | 0 | 1.55 | 0.0324436 | 0.887523
1.575 | 0 | 3 | 3 | 1.575 | 0.0240061 | 0.914209
1.6 | 0 | 0 | 0 | 1.6 | 0.0175905 | 0.940863
1.625 | 0 | 1 | 1 | 1.625 | 0.0127644 | 0.967435
1.65 | 0 | 2 | 2 | 1.65 | 0.00917257 | 0.993874
1.675 | 0 | 0 | 0 | 1.675 | 0.00652749 | 1.02013
1.7 | 1 | 1 | 2 | 1.7 | 0.00460011 | 1.04615
1.725 | 2 | 1 | 3 | 1.725 | 0.00321037 | 1.07189
1.75 | 1 | 0 | 1 | 1.75 | 0.00221875 | 1.09728
1.775 | 0 | 0 | 0 | 1.775 | 0.00151855 | 1.12227
1.8 | 0 | 1 | 1 | 1.8 | 0.00102923 | 1.14682
1.825 | 1 | 2 | 3 | 1.825 | 0.000690821 | 1.17087
1.85 | 0 | 1 | 1 | 1.85 | 0.00045918 | 1.19436
1.875 | 0 | 0 | 0 | 1.875 | 0.00030225 | 1.21724
1.9 | 0 | 0 | 0 | 1.9 | 0.000197023 | 1.23945
1.925 | 0 | 1 | 1 | 1.925 | 0.000127184 | 1.26096
1.95 | 3 | 1 | 4 | 1.95 | 8.13043e-05 | 1.2817
1.975 | 0 | 2 | 2 | 1.975 | 5.14708e-05 | 1.30162
2 | 0 | 3 | 3 | 2 | 3.22682e-05 | 1.32068
2.025 | 0 | 0 | 0 | 2.025 | 2.00334e-05 | 1.33883
2.05 | 0 | 3 | 3 | 2.05 | 1.23169e-05 | 1.35603
2.075 | 0 | 1 | 1 | 2.075 | 7.49915e-06 | 1.37223
2.1 | 1 | 0 | 1 | 2.1 | 4.52157e-06 | 1.38739
2.125 | 0 | 2 | 2 | 2.125 | 2.69981e-06 | 1.40147
2.15 | 2 | 1 | 3 | 2.15 | 1.59641e-06 | 1.41444
2.175 | 1 | 0 | 1 | 2.175 | 9.34801e-07 | 1.42627
2.2 | 2 | 1 | 3 | 2.2 | 5.42077e-07 | 1.43691
2.225 | 2 | 1 | 3 | 2.225 | 3.11293e-07 | 1.44636
2.25 | 1 | 0 | 1 | 2.25 | 1.77028e-07 | 1.45457
2.275 | 1 | 1 | 2 | 2.275 | 9.96971e-08 | 1.46153
2.3 | 0 | 1 | 1 | 2.3 | 5.56018e-08 | 1.46723
2.325 | 0 | 1 | 1 | 2.325 | 3.07086e-08 | 1.47163
2.35 | 0 | 0 | 0 | 2.35 | 1.67957e-08 | 1.47475
2.375 | 0 | 2 | 2 | 2.375 | 9.09709e-09 | 1.47655
2.4 | 1 | 0 | 1 | 2.4 | 4.87947e-09 | 1.47705
2.425 | 0 | 2 | 2 | 2.425 | 2.59184e-09 | 1.47624
2.45 | 2 | 1 | 3 | 2.45 | 1.36336e-09 | 1.47412
2.475 | 0 | 2 | 2 | 2.475 | 7.10197e-10 | 1.47069
2.5 | 2 | 1 | 3 | 2.5 | 3.66364e-10 | 1.46598
2.525 | 1 | 1 | 2 | 2.525 | 1.8716e-10 | 1.45998
2.55 | 1 | 1 | 2 | 2.55 | 9.46846e-11 | 1.45272
2.575 | 2 | 2 | 4 | 2.575 | 4.74364e-11 | 1.44421
2.6 | 2 | 0 | 2 | 2.6 | 2.35348e-11 | 1.43447
2.625 | 2 | 1 | 3 | 2.625 | 1.15631e-11 | 1.42354
2.65 | 1 | 3 | 4 | 2.65 | 5.62606e-12 | 1.41144
2.675 | 0 | 0 | 0 | 2.675 | 2.71082e-12 | 1.3982
2.7 | 1 | 1 | 2 | 2.7 | 1.29349e-12 | 1.38385
2.725 | 1 | 1 | 2 | 2.725 | 6.11211e-13 | 1.36844
2.75 | 1 | 1 | 2 | 2.75 | 2.86013e-13 | 1.352
2.775 | 0 | 2 | 2 | 2.775 | 1.3254e-13 | 1.33457
2.8 | 4 | 1 | 5 | 2.8 | 6.08236e-14 | 1.31619
2.825 | 0 | 2 | 2 | 2.825 | 2.76417e-14 | 1.29692
2.85 | 0 | 4 | 4 | 2.85 | 1.24401e-14 | 1.2768
2.875 | 0 | 1 | 1 | 2.875 | 5.54431e-15 | 1.25587
2.9 | 0 | 0 | 0 | 2.9 | 2.44702e-15 | 1.23419
2.925 | 0 | 1 | 1 | 2.925 | 1.06953e-15 | 1.21181
2.95 | 1 | 1 | 2 | 2.95 | 4.62932e-16 | 1.18878
2.975 | 0 | 2 | 2 | 2.975 | 1.98429e-16 | 1.16515
3 | 1 | 1 | 2 | 3 | 8.42287e-17 | 1.14098
3.025 | 0 | 0 | 0 | 3.025 | 3.54063e-17 | 1.11632
3.05 | 0 | 0 | 0 | 3.05 | 1.4739e-17 | 1.09123
3.075 | 1 | 0 | 1 | 3.075 | 6.07603e-18 | 1.06575
3.1 | 0 | 2 | 2 | 3.1 | 2.4805e-18 | 1.03994
3.125 | 0 | 3 | 3 | 3.125 | 1.00282e-18 | 1.01386
3.15 | 0 | 1 | 1 | 3.15 | 4.01489e-19 | 0.987553
3.175 | 1 | 0 | 1 | 3.175 | 1.59181e-19 | 0.961077
3.2 | 0 | 1 | 1 | 3.2 | 6.24991e-20 | 0.934481
3.225 | 0 | 2 | 2 | 3.225 | 2.43009e-20 | 0.907815
3.25 | 3 | 0 | 3 | 3.25 | 9.35701e-21 | 0.881128
3.275 | 1 | 0 | 1 | 3.275 | 3.56794e-21 | 0.854466
3.3 | 0 | 0 | 0 | 3.3 | 1.3473e-21 | 0.827876
3.325 | 1 | 0 | 1 | 3.325 | 5.03822e-22 | 0.801402
3.35 | 0 | 0 | 0 | 3.35 | 1.86576e-22 | 0.775087
3.375 | 0 | 0 | 0 | 3.375 | 6.84229e-23 | 0.74897
3.4 | 0 | 0 | 0 | 3.4 | 2.48492e-23 | 0.723091
3.425 | 0 | 0 | 0 | 3.425 | 8.93695e-24 | 0.697488
3.45 | 0 | 1 | 1 | 3.45 | 3.18297e-24 | 0.672194
3.475 | 0 | 0 | 0 | 3.475 | 1.12264e-24 | 0.647242
3.5 | 0 | 0 | 0 | 3.5 | 3.92117e-25 | 0.622664
3.525 | 0 | 1 | 1 | 3.525 | 1.3563e-25 | 0.598488
3.55 | 0 | 2 | 2 | 3.55 | 4.64584e-26 | 0.57474
3.575 | 0 | 0 | 0 | 3.575 | 1.57593e-26 | 0.551445
3.6 | 0 | 0 | 0 | 3.6 | 5.29391e-27 | 0.528625
3.625 | 0 | 0 | 0 | 3.625 | 1.76109e-27 | 0.506299
3.65 | 0 | 0 | 0 | 3.65 | 5.80166e-28 | 0.484487
3.675 | 0 | 2 | 2 | 3.675 | 1.89273e-28 | 0.463202
3.7 | 0 | 1 | 1 | 3.7 | 6.11495e-29 | 0.44246
3.725 | 0 | 0 | 0 | 3.725 | 1.95642e-29 | 0.422272
3.75 | 0 | 0 | 0 | 3.75 | 6.19865e-30 | 0.402647
3.775 | 0 | 0 | 0 | 3.775 | 1.94491e-30 | 0.383594
3.8 | 0 | 0 | 0 | 3.8 | 6.04318e-31 | 0.365118
3.825 | 1 | 1 | 2 | 3.825 | 1.85951e-31 | 0.347224
3.85 | 0 | 0 | 0 | 3.85 | 5.66628e-32 | 0.329914
3.875 | 0 | 0 | 0 | 3.875 | 1.70987e-32 | 0.313189
3.9 | 1 | 2 | 3 | 3.9 | 5.1097e-33 | 0.297048
3.925 | 1 | 0 | 1 | 3.925 | 1.51214e-33 | 0.281488
3.95 | 0 | 0 | 0 | 3.95 | 4.43155e-34 | 0.266508
3.975 | 0 | 0 | 0 | 3.975 | 1.28613e-34 | 0.2521
4 | 0 | 1 | 1 | 4 | 3.69641e-35 | 0.23826
4.025 | 0 | 0 | 0 | 4.025 | 1.05206e-35 | 0.22498
4.05 | 0 | 0 | 0 | 4.05 | 2.96531e-36 | 0.212252
4.075 | 0 | 0 | 0 | 4.075 | 8.27681e-37 | 0.200066
4.1 | 0 | 0 | 0 | 4.1 | 2.28782e-37 | 0.188412
4.125 | 0 | 0 | 0 | 4.125 | 6.26251e-38 | 0.17728
4.15 | 0 | 0 | 0 | 4.15 | 1.69762e-38 | 0.166658
4.175 | 0 | 0 | 0 | 4.175 | 4.55719e-39 | 0.156533
4.2 | 0 | 0 | 0 | 4.2 | 1.21149e-39 | 0.146893
4.225 | 0 | 0 | 0 | 4.225 | 3.18941e-40 | 0.137724
4.25 | 1 | 0 | 1 | 4.25 | 8.31508e-41 | 0.129013
4.275 | 0 | 1 | 1 | 4.275 | 2.14678e-41 | 0.120746
4.3 | 1 | 0 | 1 | 4.3 | 5.48878e-42 | 0.112908
4.325 | 0 | 0 | 0 | 4.325 | 1.38973e-42 | 0.105485
4.35 | 1 | 0 | 1 | 4.35 | 3.48457e-43 | 0.0984631
4.375 | 0 | 0 | 0 | 4.375 | 8.65237e-44 | 0.0918269
4.4 | 0 | 1 | 1 | 4.4 | 2.12758e-44 | 0.085562
4.425 | 0 | 0 | 0 | 4.425 | 5.18089e-45 | 0.0796538
4.45 | 0 | 0 | 0 | 4.45 | 1.24936e-45 | 0.0740878
4.475 | 0 | 0 | 0 | 4.475 | 2.98358e-46 | 0.0688496
4.5 | 0 | 0 | 0 | 4.5 | 7.05593e-47 | 0.063925
4.525 | 0 | 0 | 0 | 4.525 | 1.65248e-47 | 0.0593
4.55 | 0 | 0 | 0 | 4.55 | 3.83251e-48 | 0.0549608
4.575 | 0 | 0 | 0 | 4.575 | 8.80233e-49 | 0.0508939
4.6 | 0 | 0 | 0 | 4.6 | 2.00206e-49 | 0.0470862
4.625 | 0 | 0 | 0 | 4.625 | 4.50945e-50 | 0.0435247
4.65 | 0 | 0 | 0 | 4.65 | 1.00586e-50 | 0.0401969
4.675 | 0 | 1 | 1 | 4.675 | 2.22184e-51 | 0.0370906
4.7 | 0 | 0 | 0 | 4.7 | 4.86024e-52 | 0.0341939
4.725 | 0 | 0 | 0 | 4.725 | 1.05285e-52 | 0.0314956
4.75 | 0 | 0 | 0 | 4.75 | 2.25862e-53 | 0.0289844
4.775 | 0 | 0 | 0 | 4.775 | 4.79829e-54 | 0.0266498
4.8 | 0 | 1 | 1 | 4.8 | 1.00947e-54 | 0.0244815
4.825 | 0 | 0 | 0 | 4.825 | 2.10314e-55 | 0.0224696
4.85 | 0 | 0 | 0 | 4.85 | 4.33919e-56 | 0.0206048
4.875 | 0 | 0 | 0 | 4.875 | 8.86573e-57 | 0.018878
4.9 | 1 | 0 | 1 | 4.9 | 1.79385e-57 | 0.0172806
4.925 | 0 | 0 | 0 | 4.925 | 3.59439e-58 | 0.0158043
4.95 | 0 | 1 | 1 | 4.95 | 7.1323e-59 | 0.0144413
4.975 | 0 | 0 | 0 | 4.975 | 1.40152e-59 | 0.0131842
5 | 0 | 0 | 0 | 5 | 2.72732e-60 | 0.0120258
5.025 | 0 | 0 | 0 | 5.025 | 5.25579e-61 | 0.0109594
5.05 | 0 | 0 | 0 | 5.05 | 1.00301e-61 | 0.00997878
5.075 | 0 | 0 | 0 | 5.075 | 1.89558e-62 | 0.00907782
5.1 | 0 | 0 | 0 | 5.1 | 3.54766e-63 | 0.00825088
5.125 | 0 | 0 | 0 | 5.125 | 6.57518e-64 | 0.00749262
5.15 | 0 | 0 | 0 | 5.15 | 1.20681e-64 | 0.006798
5.175 | 0 | 0 | 0 | 5.175 | 2.19351e-65 | 0.00616231
5.2 | 0 | 1 | 1 | 5.2 | 3.94824e-66 | 0.00558111
5.225 | 0 | 0 | 0 | 5.225 | 7.03775e-67 | 0.00505024
5.25 | 0 | 0 | 0 | 5.25 | 1.24231e-67 | 0.00456581
5.275 | 0 | 0 | 0 | 5.275 | 2.17167e-68 | 0.00412419
5.3 | 0 | 0 | 0 | 5.3 | 3.75943e-69 | 0.00372197
5.325 | 0 | 0 | 0 | 5.325 | 6.4449e-70 | 0.00335601
5.35 | 0 | 0 | 0 | 5.35 | 1.09415e-70 | 0.00302334
5.375 | 0 | 0 | 0 | 5.375 | 1.83951e-71 | 0.00272123
5.4 | 0 | 0 | 0 | 5.4 | 3.06264e-72 | 0.00244714
5.425 | 0 | 0 | 0 | 5.425 | 5.04957e-73 | 0.00219871
5.45 | 0 | 0 | 0 | 5.45 | 8.24479e-74 | 0.00197374
5.475 | 0 | 0 | 0 | 5.475 | 1.33312e-74 | 0.00177022
5.5 | 0 | 1 | 1 | 5.5 | 2.13465e-75 | 0.00158627
5.525 | 0 | 0 | 0 | 5.525 | 3.38493e-76 | 0.00142018
5.55 | 0 | 0 | 0 | 5.55 | 5.31543e-77 | 0.00127035
5.575 | 0 | 0 | 0 | 5.575 | 8.26596e-78 | 0.00113532
5.6 | 0 | 2 | 2 | 5.6 | 1.27296e-78 | 0.00101375
5.625 | 0 | 0 | 0 | 5.625 | 1.94134e-79 | 0.000904386
5.65 | 0 | 0 | 0 | 5.65 | 2.93193e-80 | 0.000806107
5.675 | 0 | 1 | 1 | 5.675 | 4.38503e-81 | 0.000717871
5.7 | 0 | 0 | 0 | 5.7 | 6.49468e-82 | 0.000638726
5.725 | 0 | 0 | 0 | 5.725 | 9.52595e-83 | 0.000567802
5.75 | 0 | 0 | 0 | 5.75 | 1.38365e-83 | 0.000504306
5.775 | 0 | 0 | 0 | 5.775 | 1.99025e-84 | 0.000447513
5.8 | 0 | 0 | 0 | 5.8 | 2.83503e-85 | 0.000396764
5.825 | 0 | 0 | 0 | 5.825 | 3.99919e-86 | 0.000351457
5.85 | 1 | 0 | 1 | 5.85 | 5.58668e-87 | 0.000311048
5.875 | 0 | 0 | 0 | 5.875 | 7.7286e-88 | 0.000275041
5.9 | 0 | 0 | 0 | 5.9 | 1.0588e-88 | 0.000242986
5.925 | 0 | 0 | 0 | 5.925 | 1.43646e-89 | 0.000214477
5.95 | 0 | 0 | 0 | 5.95 | 1.92991e-90 | 0.000189145
5.975 | 0 | 1 | 1 | 5.975 | 2.56773e-91 | 0.000166657
6 | 0 | 0 | 0 | 6 | 3.38319e-92 | 0.000146712
6.025 | 0 | 0 | 0 | 6.025 | 4.41438e-93 | 0.000129039
6.05 | 0 | 0 | 0 | 6.05 | 5.70399e-94 | 0.000113395
6.075 | 0 | 0 | 0 | 6.075 | 7.29884e-95 | 9.9559e-05
6.1 | 0 | 0 | 0 | 6.1 | 9.24901e-96 | 8.73336e-05
6.125 | 0 | 1 | 1 | 6.125 | 1.16065e-96 | 7.65415e-05
6.15 | 0 | 0 | 0 | 6.15 | 1.44237e-97 | 6.70235e-05
6.175 | 0 | 0 | 0 | 6.175 | 1.77507e-98 | 5.8637e-05
6.2 | 0 | 0 | 0 | 6.2 | 2.16332e-99 | 5.12543e-05
6.225 | 0 | 0 | 0 | 6.225 | 2.61091e-100 | 4.47615e-05
6.25 | 0 | 0 | 0 | 6.25 | 3.12054e-101 | 3.90564e-05
6.275 | 0 | 0 | 0 | 6.275 | 3.69345e-102 | 3.40483e-05
6.3 | 0 | 1 | 1 | 6.3 | 4.32915e-103 | 2.9656e-05
6.325 | 0 | 0 | 0 | 6.325 | 5.02502e-104 | 2.58074e-05
6.35 | 0 | 0 | 0 | 6.35 | 5.77616e-105 | 2.24384e-05
6.375 | 0 | 1 | 1 | 6.375 | 6.57516e-106 | 1.94918e-05
6.4 | 0 | 0 | 0 | 6.4 | 7.41208e-107 | 1.69172e-05
6.425 | 0 | 0 | 0 | 6.425 | 8.27446e-108 | 1.46696e-05
6.45 | 0 | 0 | 0 | 6.45 | 9.14756e-109 | 1.27093e-05
6.475 | 0 | 0 | 0 | 6.475 | 1.00147e-109 | 1.10012e-05
6.5 | 0 | 0 | 0 | 6.5 | 1.08576e-110 | 9.51427e-06
6.525 | 0 | 0 | 0 | 6.525 | 1.16573e-111 | 8.22098e-06
6.55 | 0 | 0 | 0 | 6.55 | 1.23945e-112 | 7.09719e-06
6.575 | 0 | 1 | 1 | 6.575 | 1.30504e-113 | 6.12159e-06
6.6 | 0 | 0 | 0 | 6.6 | 1.36077e-114 | 5.27541e-06
6.625 | 0 | 0 | 0 | 6.625 | 1.40512e-115 | 4.54216e-06
6.65 | 0 | 0 | 0 | 6.65 | 1.43683e-116 | 3.90736e-06
6.675 | 0 | 0 | 0 | 6.675 | 1.45501e-117 | 3.3583e-06
6.7 | 0 | 0 | 0 | 6.7 | 1.45912e-118 | 2.88383e-06
6.725 | 0 | 0 | 0 | 6.725 | 1.44905e-119 | 2.4742e-06
6.75 | 1 | 0 | 1 | 6.75 | 1.42509e-120 | 2.12087e-06
6.775 | 0 | 0 | 0 | 6.775 | 1.38792e-121 | 1.81638e-06
6.8 | 0 | 0 | 0 | 6.8 | 1.33861e-122 | 1.55423e-06
6.825 | 0 | 0 | 0 | 6.825 | 1.27853e-123 | 1.32874e-06
6.85 | 0 | 0 | 0 | 6.85 | 1.2093e-124 | 1.13495e-06
6.875 | 0 | 1 | 1 | 6.875 | 1.13272e-125 | 9.68565e-07
6.9 | 0 | 0 | 0 | 6.9 | 1.05069e-126 | 8.25839e-07
6.925 | 0 | 0 | 0 | 6.925 | 9.65151e-128 | 7.0352e-07
6.95 | 0 | 1 | 1 | 6.95 | 8.77973e-129 | 5.98787e-07
6.975 | 0 | 0 | 0 | 6.975 | 7.90922e-130 | 5.09194e-07
7 | 0 | 0 | 0 | 7 | 7.05588e-131 | 4.32621e-07
7.025 | 0 | 0 | 0 | 7.025 | 6.23355e-132 | 3.67238e-07
7.05 | 0 | 0 | 0 | 7.05 | 5.45363e-133 | 3.11459e-07
7.075 | 0 | 0 | 0 | 7.075 | 4.725e-134 | 2.63919e-07
7.1 | 0 | 0 | 0 | 7.1 | 4.054e-135 | 2.23436e-07
7.125 | 0 | 1 | 1 | 7.125 | 3.44455e-136 | 1.88995e-07
7.15 | 0 | 0 | 0 | 7.15 | 2.89832e-137 | 1.59721e-07
7.175 | 0 | 0 | 0 | 7.175 | 2.41505e-138 | 1.34862e-07
7.2 | 0 | 0 | 0 | 7.2 | 1.99284e-139 | 1.13771e-07
7.225 | 0 | 0 | 0 | 7.225 | 1.62849e-140 | 9.5893e-08
7.25 | 0 | 0 | 0 | 7.25 | 1.31784e-141 | 8.07528e-08
7.275 | 0 | 1 | 1 | 7.275 | 1.05611e-142 | 6.79427e-08
7.3 | 0 | 0 | 0 | 7.3 | 8.38142e-144 | 5.71139e-08
7.325 | 0 | 0 | 0 | 7.325 | 6.5871e-145 | 4.79685e-08
7.35 | 0 | 0 | 0 | 7.35 | 5.12668e-146 | 4.02518e-08
7.375 | 0 | 0 | 0 | 7.375 | 3.95134e-147 | 3.37465e-08
7.4 | 0 | 0 | 0 | 7.4 | 3.01592e-148 | 2.82674e-08
7.425 | 0 | 0 | 0 | 7.425 | 2.27961e-149 | 2.36569e-08
7.45 | 0 | 0 | 0 | 7.45 | 1.70634e-150 | 1.97809e-08
7.475 | 0 | 0 | 0 | 7.475 | 1.26485e-151 | 1.65252e-08
7.5 | 0 | 0 | 0 | 7.5 | 9.2849e-153 | 1.37931e-08
7.525 | 0 | 0 | 0 | 7.525 | 6.74966e-154 | 1.15025e-08
7.55 | 0 | 0 | 0 | 7.55 | 4.85906e-155 | 9.58382e-09
7.575 | 0 | 0 | 0 | 7.575 | 3.46409e-156 | 7.97808e-09
7.6 | 0 | 0 | 0 | 7.6 | 2.44563e-157 | 6.63548e-09
7.625 | 0 | 0 | 0 | 7.625 | 1.70986e-158 | 5.51393e-09
7.65 | 0 | 0 | 0 | 7.65 | 1.18384e-159 | 4.57788e-09
7.675 | 0 | 0 | 0 | 7.675 | 8.11699e-161 | 3.79737e-09
7.7 | 0 | 0 | 0 | 7.7 | 5.5114e-162 | 3.14713e-09
7.725 | 0 | 0 | 0 | 7.725 | 3.70591e-163 | 2.60593e-09
7.75 | 0 | 0 | 0 | 7.75 | 2.4677e-164 | 2.15588e-09
7.775 | 0 | 0 | 0 | 7.775 | 1.62726e-165 | 1.78197e-09
7.8 | 0 | 0 | 0 | 7.8 | 1.06265e-166 | 1.4716e-09
7.825 | 0 | 0 | 0 | 7.825 | 6.87204e-168 | 1.21422e-09
7.85 | 0 | 0 | 0 | 7.85 | 4.40097e-169 | 1.00096e-09
7.875 | 0 | 0 | 0 | 7.875 | 2.79111e-170 | 8.24423e-10
7.9 | 0 | 0 | 0 | 7.9 | 1.75296e-171 | 6.78421e-10
7.925 | 0 | 0 | 0 | 7.925 | 1.09027e-172 | 5.57779e-10
7.95 | 0 | 0 | 0 | 7.95 | 6.71521e-174 | 4.58185e-10
7.975 | 0 | 0 | 0 | 7.975 | 4.09593e-175 | 3.76039e-10
8 | 0 | 1 | 1 | 8 | 2.47407e-176 | 3.08347e-10
|  |  |  | 8.01 | #DIV/0! | #DIV/0!
|  |  |  | 8.02 | #DIV/0! | #DIV/0!
|  |  |  | 8.03 | #DIV/0! | #DIV/0!
|  |  |  | 8.04 | #DIV/0! | #DIV/0!
|  |  |  | 8.05 | #DIV/0! | #DIV/0!
|  |  |  | 8.06 | #DIV/0! | #DIV/0!
|  |  |  | 8.07 | #DIV/0! | #DIV/0!
|  |  |  | 8.08 | #DIV/0! | #DIV/0!
|  |  |  | 8.09 | #DIV/0! | #DIV/0!
|  |  |  | 8.1 | #DIV/0! | #DIV/0!
|  |  |  | 8.11 | #DIV/0! | #DIV/0!
|  |  |  | 8.12 | #DIV/0! | #DIV/0!
|  |  |  | 8.13 | #DIV/0! | #DIV/0!
|  |  |  | 8.14 | #DIV/0! | #DIV/0!
|  |  |  | 8.15 | #DIV/0! | #DIV/0!
|  |  |  | 8.16 | #DIV/0! | #DIV/0!
|  |  |  | 8.17 | #DIV/0! | #DIV/0!
|  |  |  | 8.18 | #DIV/0! | #DIV/0!
|  |  |  | 8.19 | #DIV/0! | #DIV/0!
|  |  |  | 8.2 | #DIV/0! | #DIV/0!
|  |  |  | 8.21 | #DIV/0! | #DIV/0!
|  |  |  | 8.22 | #DIV/0! | #DIV/0!
|  |  |  | 8.23 | #DIV/0! | #DIV/0!
|  |  |  | 8.24 | #DIV/0! | #DIV/0!
|  |  |  | 8.25 | #DIV/0! | #DIV/0!
|  |  |  | 8.26 | #DIV/0! | #DIV/0!
|  |  |  | 8.27 | #DIV/0! | #DIV/0!
|  |  |  | 8.28 | #DIV/0! | #DIV/0!
|  |  |  | 8.29 | #DIV/0! | #DIV/0!
|  |  |  | 8.3 | #DIV/0! | #DIV/0!
|  |  |  | 8.31 | #DIV/0! | #DIV/0!
|  |  |  | 8.32 | #DIV/0! | #DIV/0!
|  |  |  | 8.33 | #DIV/0! | #DIV/0!
|  |  |  | 8.34 | #DIV/0! | #DIV/0!
|  |  |  | 8.35 | #DIV/0! | #DIV/0!
|  |  |  | 8.36 | #DIV/0! | #DIV/0!
|  |  |  | 8.37 | #DIV/0! | #DIV/0!
|  |  |  | 8.38 | #DIV/0! | #DIV/0!
|  |  |  | 8.39 | #DIV/0! | #DIV/0!
|  |  |  | 8.4 | #DIV/0! | #DIV/0!
|  |  |  | 8.41 | #DIV/0! | #DIV/0!
|  |  |  | 8.42 | #DIV/0! | #DIV/0!
|  |  |  | 8.43 | #DIV/0! | #DIV/0!
|  |  |  | 8.44 | #DIV/0! | #DIV/0!
|  |  |  | 8.45 | #DIV/0! | #DIV/0!
|  |  |  | 8.46 | #DIV/0! | #DIV/0!
|  |  |  | 8.47 | #DIV/0! | #DIV/0!
|  |  |  | 8.48 | #DIV/0! | #DIV/0!
|  |  |  | 8.49 | #DIV/0! | #DIV/0!
|  |  |  | 8.5 | #DIV/0! | #DIV/0!
|  |  |  | 8.51 | #DIV/0! | #DIV/0!
|  |  |  | 8.52 | #DIV/0! | #DIV/0!
|  |  |  | 8.53 | #DIV/0! | #DIV/0!
|  |  |  | 8.54 | #DIV/0! | #DIV/0!
|  |  |  | 8.55 | #DIV/0! | #DIV/0!
|  |  |  | 8.56 | #DIV/0! | #DIV/0!
|  |  |  | 8.57 | #DIV/0! | #DIV/0!
|  |  |  | 8.58 | #DIV/0! | #DIV/0!
|  |  |  | 8.59 | #DIV/0! | #DIV/0!
|  |  |  | 8.6 | #DIV/0! | #DIV/0!
|  |  |  | 8.61 | #DIV/0! | #DIV/0!
|  |  |  | 8.62 | #DIV/0! | #DIV/0!
|  |  |  | 8.63 | #DIV/0! | #DIV/0!
|  |  |  | 8.64 | #DIV/0! | #DIV/0!
|  |  |  | 8.65 | #DIV/0! | #DIV/0!
|  |  |  | 8.66 | #DIV/0! | #DIV/0!
|  |  |  | 8.67 | #DIV/0! | #DIV/0!
|  |  |  | 8.68 | #DIV/0! | #DIV/0!
|  |  |  | 8.69 | #DIV/0! | #DIV/0!
|  |  |  | 8.7 | #DIV/0! | #DIV/0!
|  |  |  | 8.71 | #DIV/0! | #DIV/0!
|  |  |  | 8.72 | #DIV/0! | #DIV/0!
|  |  |  | 8.73 | #DIV/0! | #DIV/0!
|  |  |  | 8.74 | #DIV/0! | #DIV/0!
|  |  |  | 8.75 | #DIV/0! | #DIV/0!
|  |  |  | 8.76 | #DIV/0! | #DIV/0!
|  |  |  | 8.77 | #DIV/0! | #DIV/0!
|  |  |  | 8.78 | #DIV/0! | #DIV/0!
|  |  |  | 8.79 | #DIV/0! | #DIV/0!
|  |  |  | 8.8 | #DIV/0! | #DIV/0!
|  |  |  | 8.81 | #DIV/0! | #DIV/0!
|  |  |  | 8.82 | #DIV/0! | #DIV/0!
|  |  |  | 8.83 | #DIV/0! | #DIV/0!
|  |  |  | 8.84 | #DIV/0! | #DIV/0!
|  |  |  | 8.85 | #DIV/0! | #DIV/0!
|  |  |  | 8.86 | #DIV/0! | #DIV/0!
|  |  |  | 8.87 | #DIV/0! | #DIV/0!
|  |  |  | 8.88 | #DIV/0! | #DIV/0!
|  |  |  | 8.89 | #DIV/0! | #DIV/0!
|  |  |  | 8.9 | #DIV/0! | #DIV/0!
|  |  |  | 8.91 | #DIV/0! | #DIV/0!
|  |  |  | 8.92 | #DIV/0! | #DIV/0!
|  |  |  | 8.93 | #DIV/0! | #DIV/0!
|  |  |  | 8.94 | #DIV/0! | #DIV/0!
|  |  |  | 8.95 | #DIV/0! | #DIV/0!
|  |  |  | 8.96 | #DIV/0! | #DIV/0!
|  |  |  | 8.97 | #DIV/0! | #DIV/0!
|  |  |  | 8.98 | #DIV/0! | #DIV/0!
|  |  |  | 8.99 | #DIV/0! | #DIV/0!
|  |  |  | 9 | #DIV/0! | #DIV/0!
|  |  |  | 9.01 | #DIV/0! | #DIV/0!
|  |  |  | 9.02 | #DIV/0! | #DIV/0!
|  |  |  | 9.03 | #DIV/0! | #DIV/0!
|  |  |  | 9.04 | #DIV/0! | #DIV/0!
|  |  |  | 9.05 | #DIV/0! | #DIV/0!
|  |  |  | 9.06 | #DIV/0! | #DIV/0!
|  |  |  | 9.07 | #DIV/0! | #DIV/0!
|  |  |  | 9.08 | #DIV/0! | #DIV/0!
|  |  |  | 9.09 | #DIV/0! | #DIV/0!
|  |  |  | 9.1 | #DIV/0! | #DIV/0!
|  |  |  | 9.11 | #DIV/0! | #DIV/0!
|  |  |  | 9.12 | #DIV/0! | #DIV/0!
|  |  |  | 9.13 | #DIV/0! | #DIV/0!
|  |  |  | 9.14 | #DIV/0! | #DIV/0!
|  |  |  | 9.15 | #DIV/0! | #DIV/0!
|  |  |  | 9.16 | #DIV/0! | #DIV/0!
|  |  |  | 9.17 | #DIV/0! | #DIV/0!
|  |  |  | 9.18 | #DIV/0! | #DIV/0!
|  |  |  | 9.19 | #DIV/0! | #DIV/0!
|  |  |  | 9.2 | #DIV/0! | #DIV/0!
|  |  |  | 9.21 | #DIV/0! | #DIV/0!
|  |  |  | 9.22 | #DIV/0! | #DIV/0!
|  |  |  | 9.23 | #DIV/0! | #DIV/0!
|  |  |  | 9.24 | #DIV/0! | #DIV/0!
|  |  |  | 9.25 | #DIV/0! | #DIV/0!
|  |  |  | 9.26 | #DIV/0! | #DIV/0!
|  |  |  | 9.27 | #DIV/0! | #DIV/0!
|  |  |  | 9.28 | #DIV/0! | #DIV/0!
|  |  |  | 9.29 | #DIV/0! | #DIV/0!
|  |  |  | 9.3 | #DIV/0! | #DIV/0!
|  |  |  | 9.31 | #DIV/0! | #DIV/0!
|  |  |  | 9.32 | #DIV/0! | #DIV/0!
|  |  |  | 9.33 | #DIV/0! | #DIV/0!
|  |  |  | 9.34 | #DIV/0! | #DIV/0!
|  |  |  | 9.35 | #DIV/0! | #DIV/0!
|  |  |  | 9.36 | #DIV/0! | #DIV/0!
|  |  |  | 9.37 | #DIV/0! | #DIV/0!
|  |  |  | 9.38 | #DIV/0! | #DIV/0!
|  |  |  | 9.39 | #DIV/0! | #DIV/0!
|  |  |  | 9.4 | #DIV/0! | #DIV/0!
|  |  |  | 9.41 | #DIV/0! | #DIV/0!
|  |  |  | 9.42 | #DIV/0! | #DIV/0!
|  |  |  | 9.43 | #DIV/0! | #DIV/0!
|  |  |  | 9.44 | #DIV/0! | #DIV/0!
|  |  |  | 9.45 | #DIV/0! | #DIV/0!
|  |  |  | 9.46 | #DIV/0! | #DIV/0!
|  |  |  | 9.47 | #DIV/0! | #DIV/0!
|  |  |  | 9.48 | #DIV/0! | #DIV/0!
|  |  |  | 9.49 | #DIV/0! | #DIV/0!
|  |  |  | 9.5 | #DIV/0! | #DIV/0!
|  |  |  | 9.51 | #DIV/0! | #DIV/0!
|  |  |  | 9.52 | #DIV/0! | #DIV/0!
|  |  |  | 9.53 | #DIV/0! | #DIV/0!
|  |  |  | 9.54 | #DIV/0! | #DIV/0!
|  |  |  | 9.55 | #DIV/0! | #DIV/0!
|  |  |  | 9.56 | #DIV/0! | #DIV/0!
|  |  |  | 9.57 | #DIV/0! | #DIV/0!
|  |  |  | 9.58 | #DIV/0! | #DIV/0!
|  |  |  | 9.59 | #DIV/0! | #DIV/0!
|  |  |  | 9.6 | #DIV/0! | #DIV/0!
|  |  |  | 9.61 | #DIV/0! | #DIV/0!
|  |  |  | 9.62 | #DIV/0! | #DIV/0!
|  |  |  | 9.63 | #DIV/0! | #DIV/0!
|  |  |  | 9.64 | #DIV/0! | #DIV/0!
|  |  |  | 9.65 | #DIV/0! | #DIV/0!
|  |  |  | 9.66 | #DIV/0! | #DIV/0!
|  |  |  | 9.67 | #DIV/0! | #DIV/0!
|  |  |  | 9.68 | #DIV/0! | #DIV/0!
|  |  |  | 9.69 | #DIV/0! | #DIV/0!
|  |  |  | 9.7 | #DIV/0! | #DIV/0!
|  |  |  | 9.71 | #DIV/0! | #DIV/0!
|  |  |  | 9.72 | #DIV/0! | #DIV/0!
|  |  |  | 9.73 | #DIV/0! | #DIV/0!
|  |  |  | 9.74 | #DIV/0! | #DIV/0!
|  |  |  | 9.75 | #DIV/0! | #DIV/0!
|  |  |  | 9.76 | #DIV/0! | #DIV/0!
|  |  |  | 9.77 | #DIV/0! | #DIV/0!
|  |  |  | 9.78 | #DIV/0! | #DIV/0!
|  |  |  | 9.79 | #DIV/0! | #DIV/0!
|  |  |  | 9.8 | #DIV/0! | #DIV/0!
|  |  |  | 9.81 | #DIV/0! | #DIV/0!
|  |  |  | 9.82 | #DIV/0! | #DIV/0!
|  |  |  | 9.83 | #DIV/0! | #DIV/0!
|  |  |  | 9.84 | #DIV/0! | #DIV/0!
|  |  |  | 9.85 | #DIV/0! | #DIV/0!
|  |  |  | 9.86 | #DIV/0! | #DIV/0!
|  |  |  | 9.87 | #DIV/0! | #DIV/0!
|  |  |  | 9.88 | #DIV/0! | #DIV/0!
|  |  |  | 9.89 | #DIV/0! | #DIV/0!
|  |  |  | 9.9 | #DIV/0! | #DIV/0!
|  |  |  | 9.91 | #DIV/0! | #DIV/0!
|  |  |  | 9.92 | #DIV/0! | #DIV/0!
|  |  |  | 9.93 | #DIV/0! | #DIV/0!
|  |  |  | 9.94 | #DIV/0! | #DIV/0!
|  |  |  | 9.95 | #DIV/0! | #DIV/0!
|  |  |  | 9.96 | #DIV/0! | #DIV/0!
|  |  |  | 9.97 | #DIV/0! | #DIV/0!
|  |  |  | 9.98 | #DIV/0! | #DIV/0!
|  |  |  | 9.99 | #DIV/0! | #DIV/0!
|  |  |  | 10 | #DIV/0! | #DIV/0!
|  |  |  | 10.01 | #DIV/0! | #DIV/0!
|  |  |  | 10.02 | #DIV/0! | #DIV/0!
|  |  |  | 10.03 | #DIV/0! | #DIV/0!
|  |  |  | 10.04 | #DIV/0! | #DIV/0!
|  |  |  | 10.05 | #DIV/0! | #DIV/0!
|  |  |  | 10.06 | #DIV/0! | #DIV/0!
|  |  |  | 10.07 | #DIV/0! | #DIV/0!
|  |  |  | 10.08 | #DIV/0! | #DIV/0!
|  |  |  | 10.09 | #DIV/0! | #DIV/0!
|  |  |  | 10.1 | #DIV/0! | #DIV/0!
|  |  |  | 10.11 | #DIV/0! | #DIV/0!
|  |  |  | 10.12 | #DIV/0! | #DIV/0!
|  |  |  | 10.13 | #DIV/0! | #DIV/0!
|  |  |  | 10.14 | #DIV/0! | #DIV/0!
|  |  |  | 10.15 | #DIV/0! | #DIV/0!
|  |  |  | 10.16 | #DIV/0! | #DIV/0!
|  |  |  | 10.17 | #DIV/0! | #DIV/0!
|  |  |  | 10.18 | #DIV/0! | #DIV/0!
|  |  |  | 10.19 | #DIV/0! | #DIV/0!
|  |  |  | 10.2 | #DIV/0! | #DIV/0!
|  |  |  | 10.21 | #DIV/0! | #DIV/0!
|  |  |  | 10.22 | #DIV/0! | #DIV/0!
|  |  |  | 10.23 | #DIV/0! | #DIV/0!
|  |  |  | 10.24 | #DIV/0! | #DIV/0!
|  |  |  | 10.25 | #DIV/0! | #DIV/0!
|  |  |  | 10.26 | #DIV/0! | #DIV/0!
|  |  |  | 10.27 | #DIV/0! | #DIV/0!
|  |  |  | 10.28 | #DIV/0! | #DIV/0!
|  |  |  | 10.29 | #DIV/0! | #DIV/0!
|  |  |  | 10.3 | #DIV/0! | #DIV/0!
|  |  |  | 10.31 | #DIV/0! | #DIV/0!
|  |  |  | 10.32 | #DIV/0! | #DIV/0!
|  |  |  | 10.33 | #DIV/0! | #DIV/0!
|  |  |  | 10.34 | #DIV/0! | #DIV/0!
|  |  |  | 10.35 | #DIV/0! | #DIV/0!
|  |  |  | 10.36 | #DIV/0! | #DIV/0!
|  |  |  | 10.37 | #DIV/0! | #DIV/0!
|  |  |  | 10.38 | #DIV/0! | #DIV/0!
|  |  |  | 10.39 | #DIV/0! | #DIV/0!
|  |  |  | 10.4 | #DIV/0! | #DIV/0!
|  |  |  | 10.41 | #DIV/0! | #DIV/0!
|  |  |  | 10.42 | #DIV/0! | #DIV/0!
|  |  |  | 10.43 | #DIV/0! | #DIV/0!
|  |  |  | 10.44 | #DIV/0! | #DIV/0!
|  |  |  | 10.45 | #DIV/0! | #DIV/0!
|  |  |  | 10.46 | #DIV/0! | #DIV/0!
|  |  |  | 10.47 | #DIV/0! | #DIV/0!
|  |  |  | 10.48 | #DIV/0! | #DIV/0!
|  |  |  | 10.49 | #DIV/0! | #DIV/0!
|  |  |  | 10.5 | #DIV/0! | #DIV/0!
|  |  |  | 10.51 | #DIV/0! | #DIV/0!
|  |  |  | 10.52 | #DIV/0! | #DIV/0!
|  |  |  | 10.53 | #DIV/0! | #DIV/0!
|  |  |  | 10.54 | #DIV/0! | #DIV/0!
|  |  |  | 10.55 | #DIV/0! | #DIV/0!
|  |  |  | 10.56 | #DIV/0! | #DIV/0!
|  |  |  | 10.57 | #DIV/0! | #DIV/0!
|  |  |  | 10.58 | #DIV/0! | #DIV/0!
|  |  |  | 10.59 | #DIV/0! | #DIV/0!
|  |  |  | 10.6 | #DIV/0! | #DIV/0!
|  |  |  | 10.61 | #DIV/0! | #DIV/0!
|  |  |  | 10.62 | #DIV/0! | #DIV/0!
|  |  |  | 10.63 | #DIV/0! | #DIV/0!
|  |  |  | 10.64 | #DIV/0! | #DIV/0!
|  |  |  | 10.65 | #DIV/0! | #DIV/0!
|  |  |  | 10.66 | #DIV/0! | #DIV/0!
|  |  |  | 10.67 | #DIV/0! | #DIV/0!
|  |  |  | 10.68 | #DIV/0! | #DIV/0!
|  |  |  | 10.69 | #DIV/0! | #DIV/0!
|  |  |  | 10.7 | #DIV/0! | #DIV/0!
|  |  |  | 10.71 | #DIV/0! | #DIV/0!
|  |  |  | 10.72 | #DIV/0! | #DIV/0!
|  |  |  | 10.73 | #DIV/0! | #DIV/0!
|  |  |  | 10.74 | #DIV/0! | #DIV/0!
|  |  |  | 10.75 | #DIV/0! | #DIV/0!
|  |  |  | 10.76 | #DIV/0! | #DIV/0!
|  |  |  | 10.77 | #DIV/0! | #DIV/0!
|  |  |  | 10.78 | #DIV/0! | #DIV/0!
|  |  |  | 10.79 | #DIV/0! | #DIV/0!
|  |  |  | 10.8 | #DIV/0! | #DIV/0!
|  |  |  | 10.81 | #DIV/0! | #DIV/0!
|  |  |  | 10.82 | #DIV/0! | #DIV/0!
|  |  |  | 10.83 | #DIV/0! | #DIV/0!
|  |  |  | 10.84 | #DIV/0! | #DIV/0!
|  |  |  | 10.85 | #DIV/0! | #DIV/0!
|  |  |  | 10.86 | #DIV/0! | #DIV/0!
|  |  |  | 10.87 | #DIV/0! | #DIV/0!
|  |  |  | 10.88 | #DIV/0! | #DIV/0!
|  |  |  | 10.89 | #DIV/0! | #DIV/0!
|  |  |  | 10.9 | #DIV/0! | #DIV/0!
|  |  |  | 10.91 | #DIV/0! | #DIV/0!
|  |  |  | 10.92 | #DIV/0! | #DIV/0!
|  |  |  | 10.93 | #DIV/0! | #DIV/0!
|  |  |  | 10.94 | #DIV/0! | #DIV/0!
|  |  |  | 10.95 | #DIV/0! | #DIV/0!
|  |  |  | 10.96 | #DIV/0! | #DIV/0!
|  |  |  | 10.97 | #DIV/0! | #DIV/0!
|  |  |  | 10.98 | #DIV/0! | #DIV/0!
|  |  |  | 10.99 | #DIV/0! | #DIV/0!
|  |  |  | 11 | #DIV/0! | #DIV/0!
|  |  |  | 11.01 | #DIV/0! | #DIV/0!
|  |  |  | 11.02 | #DIV/0! | #DIV/0!
|  |  |  | 11.03 | #DIV/0! | #DIV/0!
|  |  |  | 11.04 | #DIV/0! | #DIV/0!
|  |  |  | 11.05 | #DIV/0! | #DIV/0!
|  |  |  | 11.06 | #DIV/0! | #DIV/0!
|  |  |  | 11.07 | #DIV/0! | #DIV/0!
|  |  |  | 11.08 | #DIV/0! | #DIV/0!
|  |  |  | 11.09 | #DIV/0! | #DIV/0!
|  |  |  | 11.1 | #DIV/0! | #DIV/0!
|  |  |  | 11.11 | #DIV/0! | #DIV/0!
|  |  |  | 11.12 | #DIV/0! | #DIV/0!
|  |  |  | 11.13 | #DIV/0! | #DIV/0!
|  |  |  | 11.14 | #DIV/0! | #DIV/0!
|  |  |  | 11.15 | #DIV/0! | #DIV/0!
|  |  |  | 11.16 | #DIV/0! | #DIV/0!
|  |  |  | 11.17 | #DIV/0! | #DIV/0!
|  |  |  | 11.18 | #DIV/0! | #DIV/0!
|  |  |  | 11.19 | #DIV/0! | #DIV/0!
|  |  |  | 11.2 | #DIV/0! | #DIV/0!
|  |  |  | 11.21 | #DIV/0! | #DIV/0!
|  |  |  | 11.22 | #DIV/0! | #DIV/0!
|  |  |  | 11.23 | #DIV/0! | #DIV/0!
|  |  |  | 11.24 | #DIV/0! | #DIV/0!
|  |  |  | 11.25 | #DIV/0! | #DIV/0!
|  |  |  | 11.26 | #DIV/0! | #DIV/0!
|  |  |  | 11.27 | #DIV/0! | #DIV/0!
|  |  |  | 11.28 | #DIV/0! | #DIV/0!
|  |  |  | 11.29 | #DIV/0! | #DIV/0!
|  |  |  | 11.3 | #DIV/0! | #DIV/0!
|  |  |  | 11.31 | #DIV/0! | #DIV/0!
|  |  |  | 11.32 | #DIV/0! | #DIV/0!
|  |  |  | 11.33 | #DIV/0! | #DIV/0!
|  |  |  | 11.34 | #DIV/0! | #DIV/0!
|  |  |  | 11.35 | #DIV/0! | #DIV/0!
|  |  |  | 11.36 | #DIV/0! | #DIV/0!
|  |  |  | 11.37 | #DIV/0! | #DIV/0!
|  |  |  | 11.38 | #DIV/0! | #DIV/0!
|  |  |  | 11.39 | #DIV/0! | #DIV/0!
|  |  |  | 11.4 | #DIV/0! | #DIV/0!
|  |  |  | 11.41 | #DIV/0! | #DIV/0!
|  |  |  | 11.42 | #DIV/0! | #DIV/0!
|  |  |  | 11.43 | #DIV/0! | #DIV/0!
|  |  |  | 11.44 | #DIV/0! | #DIV/0!
|  |  |  | 11.45 | #DIV/0! | #DIV/0!
|  |  |  | 11.46 | #DIV/0! | #DIV/0!
|  |  |  | 11.47 | #DIV/0! | #DIV/0!
|  |  |  | 11.48 | #DIV/0! | #DIV/0!
|  |  |  | 11.49 | #DIV/0! | #DIV/0!
|  |  |  | 11.5 | #DIV/0! | #DIV/0!
|  |  |  | 11.51 | #DIV/0! | #DIV/0!
|  |  |  | 11.52 | #DIV/0! | #DIV/0!
|  |  |  | 11.53 | #DIV/0! | #DIV/0!
|  |  |  | 11.54 | #DIV/0! | #DIV/0!
|  |  |  | 11.55 | #DIV/0! | #DIV/0!
|  |  |  | 11.56 | #DIV/0! | #DIV/0!
|  |  |  | 11.57 | #DIV/0! | #DIV/0!
|  |  |  | 11.58 | #DIV/0! | #DIV/0!
|  |  |  | 11.59 | #DIV/0! | #DIV/0!
|  |  |  | 11.6 | #DIV/0! | #DIV/0!
|  |  |  | 11.61 | #DIV/0! | #DIV/0!
|  |  |  | 11.62 | #DIV/0! | #DIV/0!
|  |  |  | 11.63 | #DIV/0! | #DIV/0!
|  |  |  | 11.64 | #DIV/0! | #DIV/0!
|  |  |  | 11.65 | #DIV/0! | #DIV/0!
|  |  |  | 11.66 | #DIV/0! | #DIV/0!
|  |  |  | 11.67 | #DIV/0! | #DIV/0!
|  |  |  | 11.68 | #DIV/0! | #DIV/0!
|  |  |  | 11.69 | #DIV/0! | #DIV/0!
|  |  |  | 11.7 | #DIV/0! | #DIV/0!
|  |  |  | 11.71 | #DIV/0! | #DIV/0!
|  |  |  | 11.72 | #DIV/0! | #DIV/0!
|  |  |  | 11.73 | #DIV/0! | #DIV/0!
|  |  |  | 11.74 | #DIV/0! | #DIV/0!
|  |  |  | 11.75 | #DIV/0! | #DIV/0!
|  |  |  | 11.76 | #DIV/0! | #DIV/0!
|  |  |  | 11.77 | #DIV/0! | #DIV/0!
|  |  |  | 11.78 | #DIV/0! | #DIV/0!
|  |  |  | 11.79 | #DIV/0! | #DIV/0!
|  |  |  | 11.8 | #DIV/0! | #DIV/0!
|  |  |  | 11.81 | #DIV/0! | #DIV/0!
|  |  |  | 11.82 | #DIV/0! | #DIV/0!
|  |  |  | 11.83 | #DIV/0! | #DIV/0!
|  |  |  | 11.84 | #DIV/0! | #DIV/0!
|  |  |  | 11.85 | #DIV/0! | #DIV/0!
|  |  |  | 11.86 | #DIV/0! | #DIV/0!
|  |  |  | 11.87 | #DIV/0! | #DIV/0!
|  |  |  | 11.88 | #DIV/0! | #DIV/0!
|  |  |  | 11.89 | #DIV/0! | #DIV/0!
|  |  |  | 11.9 | #DIV/0! | #DIV/0!
|  |  |  | 11.91 | #DIV/0! | #DIV/0!
|  |  |  | 11.92 | #DIV/0! | #DIV/0!
|  |  |  | 11.93 | #DIV/0! | #DIV/0!
|  |  |  | 11.94 | #DIV/0! | #DIV/0!
|  |  |  | 11.95 | #DIV/0! | #DIV/0!
|  |  |  | 11.96 | #DIV/0! | #DIV/0!
|  |  |  | 11.97 | #DIV/0! | #DIV/0!
|  |  |  | 11.98 | #DIV/0! | #DIV/0!
|  |  |  | 11.99 | #DIV/0! | #DIV/0!
|  |  |  | 12 | #DIV/0! | #DIV/0!
|  |  |  | 12.01 | #DIV/0! | #DIV/0!
|  |  |  | 12.02 | #DIV/0! | #DIV/0!
|  |  |  | 12.03 | #DIV/0! | #DIV/0!
|  |  |  | 12.04 | #DIV/0! | #DIV/0!
|  |  |  | 12.05 | #DIV/0! | #DIV/0!
|  |  |  | 12.06 | #DIV/0! | #DIV/0!
|  |  |  | 12.07 | #DIV/0! | #DIV/0!
|  |  |  | 12.08 | #DIV/0! | #DIV/0!
|  |  |  | 12.09 | #DIV/0! | #DIV/0!
|  |  |  | 12.1 | #DIV/0! | #DIV/0!
|  |  |  | 12.11 | #DIV/0! | #DIV/0!
|  |  |  | 12.12 | #DIV/0! | #DIV/0!
|  |  |  | 12.13 | #DIV/0! | #DIV/0!
|  |  |  | 12.14 | #DIV/0! | #DIV/0!
|  |  |  | 12.15 | #DIV/0! | #DIV/0!
|  |  |  | 12.16 | #DIV/0! | #DIV/0!
|  |  |  | 12.17 | #DIV/0! | #DIV/0!
|  |  |  | 12.18 | #DIV/0! | #DIV/0!
|  |  |  | 12.19 | #DIV/0! | #DIV/0!
|  |  |  | 12.2 | #DIV/0! | #DIV/0!
|  |  |  | 12.21 | #DIV/0! | #DIV/0!
|  |  |  | 12.22 | #DIV/0! | #DIV/0!
|  |  |  | 12.23 | #DIV/0! | #DIV/0!
|  |  |  | 12.24 | #DIV/0! | #DIV/0!
|  |  |  | 12.25 | #DIV/0! | #DIV/0!
|  |  |  | 12.26 | #DIV/0! | #DIV/0!
|  |  |  | 12.27 | #DIV/0! | #DIV/0!
|  |  |  | 12.28 | #DIV/0! | #DIV/0!
|  |  |  | 12.29 | #DIV/0! | #DIV/0!
|  |  |  | 12.3 | #DIV/0! | #DIV/0!
|  |  |  | 12.31 | #DIV/0! | #DIV/0!
|  |  |  | 12.32 | #DIV/0! | #DIV/0!
|  |  |  | 12.33 | #DIV/0! | #DIV/0!
|  |  |  | 12.34 | #DIV/0! | #DIV/0!
|  |  |  | 12.35 | #DIV/0! | #DIV/0!
|  |  |  | 12.36 | #DIV/0! | #DIV/0!
|  |  |  | 12.37 | #DIV/0! | #DIV/0!
|  |  |  | 12.38 | #DIV/0! | #DIV/0!
|  |  |  | 12.39 | #DIV/0! | #DIV/0!
|  |  |  | 12.4 | #DIV/0! | #DIV/0!
|  |  |  | 12.41 | #DIV/0! | #DIV/0!
|  |  |  | 12.42 | #DIV/0! | #DIV/0!
|  |  |  | 12.43 | #DIV/0! | #DIV/0!
|  |  |  | 12.44 | #DIV/0! | #DIV/0!
|  |  |  | 12.45 | #DIV/0! | #DIV/0!
|  |  |  | 12.46 | #DIV/0! | #DIV/0!
|  |  |  | 12.47 | #DIV/0! | #DIV/0!
|  |  |  | 12.48 | #DIV/0! | #DIV/0!
|  |  |  | 12.49 | #DIV/0! | #DIV/0!
|  |  |  | 12.5 | #DIV/0! | #DIV/0!
|  |  |  | 12.51 | #DIV/0! | #DIV/0!
|  |  |  | 12.52 | #DIV/0! | #DIV/0!
|  |  |  | 12.53 | #DIV/0! | #DIV/0!
|  |  |  | 12.54 | #DIV/0! | #DIV/0!
|  |  |  | 12.55 | #DIV/0! | #DIV/0!
|  |  |  | 12.56 | #DIV/0! | #DIV/0!
|  |  |  | 12.57 | #DIV/0! | #DIV/0!
|  |  |  | 12.58 | #DIV/0! | #DIV/0!
|  |  |  | 12.59 | #DIV/0! | #DIV/0!
|  |  |  | 12.6 | #DIV/0! | #DIV/0!
|  |  |  | 12.61 | #DIV/0! | #DIV/0!
|  |  |  | 12.62 | #DIV/0! | #DIV/0!
|  |  |  | 12.63 | #DIV/0! | #DIV/0!
|  |  |  | 12.64 | #DIV/0! | #DIV/0!
|  |  |  | 12.65 | #DIV/0! | #DIV/0!
|  |  |  | 12.66 | #DIV/0! | #DIV/0!
|  |  |  | 12.67 | #DIV/0! | #DIV/0!
|  |  |  | 12.68 | #DIV/0! | #DIV/0!
|  |  |  | 12.69 | #DIV/0! | #DIV/0!
|  |  |  | 12.7 | #DIV/0! | #DIV/0!
|  |  |  | 12.71 | #DIV/0! | #DIV/0!
|  |  |  | 12.72 | #DIV/0! | #DIV/0!
|  |  |  | 12.73 | #DIV/0! | #DIV/0!
|  |  |  | 12.74 | #DIV/0! | #DIV/0!
|  |  |  | 12.75 | #DIV/0! | #DIV/0!
|  |  |  | 12.76 | #DIV/0! | #DIV/0!
|  |  |  | 12.77 | #DIV/0! | #DIV/0!
|  |  |  | 12.78 | #DIV/0! | #DIV/0!
|  |  |  | 12.79 | #DIV/0! | #DIV/0!
|  |  |  | 12.8 | #DIV/0! | #DIV/0!
|  |  |  | 12.81 | #DIV/0! | #DIV/0!
|  |  |  | 12.82 | #DIV/0! | #DIV/0!
|  |  |  | 12.83 | #DIV/0! | #DIV/0!
|  |  |  | 12.84 | #DIV/0! | #DIV/0!
|  |  |  | 12.85 | #DIV/0! | #DIV/0!
|  |  |  | 12.86 | #DIV/0! | #DIV/0!
|  |  |  | 12.87 | #DIV/0! | #DIV/0!
|  |  |  | 12.88 | #DIV/0! | #DIV/0!
|  |  |  | 12.89 | #DIV/0! | #DIV/0!
|  |  |  | 12.9 | #DIV/0! | #DIV/0!
|  |  |  | 12.91 | #DIV/0! | #DIV/0!
|  |  |  | 12.92 | #DIV/0! | #DIV/0!
|  |  |  | 12.93 | #DIV/0! | #DIV/0!
|  |  |  | 12.94 | #DIV/0! | #DIV/0!
|  |  |  | 12.95 | #DIV/0! | #DIV/0!
|  |  |  | 12.96 | #DIV/0! | #DIV/0!
|  |  |  | 12.97 | #DIV/0! | #DIV/0!
|  |  |  | 12.98 | #DIV/0! | #DIV/0!
|  |  |  | 12.99 | #DIV/0! | #DIV/0!
|  |  |  | 13 | #DIV/0! | #DIV/0!
|  |  |  | 13.01 | #DIV/0! | #DIV/0!
|  |  |  | 13.02 | #DIV/0! | #DIV/0!
|  |  |  | 13.03 | #DIV/0! | #DIV/0!
|  |  |  | 13.04 | #DIV/0! | #DIV/0!
|  |  |  | 13.05 | #DIV/0! | #DIV/0!
|  |  |  | 13.06 | #DIV/0! | #DIV/0!
|  |  |  | 13.07 | #DIV/0! | #DIV/0!
|  |  |  | 13.08 | #DIV/0! | #DIV/0!
|  |  |  | 13.09 | #DIV/0! | #DIV/0!
|  |  |  | 13.1 | #DIV/0! | #DIV/0!
|  |  |  | 13.11 | #DIV/0! | #DIV/0!
|  |  |  | 13.12 | #DIV/0! | #DIV/0!
|  |  |  | 13.13 | #DIV/0! | #DIV/0!
|  |  |  | 13.14 | #DIV/0! | #DIV/0!
|  |  |  | 13.15 | #DIV/0! | #DIV/0!
|  |  |  | 13.16 | #DIV/0! | #DIV/0!
|  |  |  | 13.17 | #DIV/0! | #DIV/0!
|  |  |  | 13.18 | #DIV/0! | #DIV/0!
|  |  |  | 13.19 | #DIV/0! | #DIV/0!
|  |  |  | 13.2 | #DIV/0! | #DIV/0!
|  |  |  | 13.21 | #DIV/0! | #DIV/0!
|  |  |  | 13.22 | #DIV/0! | #DIV/0!
|  |  |  | 13.23 | #DIV/0! | #DIV/0!
|  |  |  | 13.24 | #DIV/0! | #DIV/0!
|  |  |  | 13.25 | #DIV/0! | #DIV/0!
|  |  |  | 13.26 | #DIV/0! | #DIV/0!
|  |  |  | 13.27 | #DIV/0! | #DIV/0!
|  |  |  | 13.28 | #DIV/0! | #DIV/0!
|  |  |  | 13.29 | #DIV/0! | #DIV/0!
|  |  |  | 13.3 | #DIV/0! | #DIV/0!
|  |  |  | 13.31 | #DIV/0! | #DIV/0!
|  |  |  | 13.32 | #DIV/0! | #DIV/0!
|  |  |  | 13.33 | #DIV/0! | #DIV/0!
|  |  |  | 13.34 | #DIV/0! | #DIV/0!
|  |  |  | 13.35 | #DIV/0! | #DIV/0!
|  |  |  | 13.36 | #DIV/0! | #DIV/0!
|  |  |  | 13.37 | #DIV/0! | #DIV/0!
|  |  |  | 13.38 | #DIV/0! | #DIV/0!
|  |  |  | 13.39 | #DIV/0! | #DIV/0!
|  |  |  | 13.4 | #DIV/0! | #DIV/0!
|  |  |  | 13.41 | #DIV/0! | #DIV/0!
|  |  |  | 13.42 | #DIV/0! | #DIV/0!
|  |  |  | 13.43 | #DIV/0! | #DIV/0!
|  |  |  | 13.44 | #DIV/0! | #DIV/0!
|  |  |  | 13.45 | #DIV/0! | #DIV/0!
|  |  |  | 13.46 | #DIV/0! | #DIV/0!
|  |  |  | 13.47 | #DIV/0! | #DIV/0!
|  |  |  | 13.48 | #DIV/0! | #DIV/0!
|  |  |  | 13.49 | #DIV/0! | #DIV/0!
|  |  |  | 13.5 | #DIV/0! | #DIV/0!
|  |  |  | 13.51 | #DIV/0! | #DIV/0!
|  |  |  | 13.52 | #DIV/0! | #DIV/0!
|  |  |  | 13.53 | #DIV/0! | #DIV/0!
|  |  |  | 13.54 | #DIV/0! | #DIV/0!
|  |  |  | 13.55 | #DIV/0! | #DIV/0!
|  |  |  | 13.56 | #DIV/0! | #DIV/0!
|  |  |  | 13.57 | #DIV/0! | #DIV/0!
|  |  |  | 13.58 | #DIV/0! | #DIV/0!
|  |  |  | 13.59 | #DIV/0! | #DIV/0!
|  |  |  | 13.6 | #DIV/0! | #DIV/0!
|  |  |  | 13.61 | #DIV/0! | #DIV/0!
|  |  |  | 13.62 | #DIV/0! | #DIV/0!
|  |  |  | 13.63 | #DIV/0! | #DIV/0!
|  |  |  | 13.64 | #DIV/0! | #DIV/0!
|  |  |  | 13.65 | #DIV/0! | #DIV/0!
|  |  |  | 13.66 | #DIV/0! | #DIV/0!
|  |  |  | 13.67 | #DIV/0! | #DIV/0!
|  |  |  | 13.68 | #DIV/0! | #DIV/0!
|  |  |  | 13.69 | #DIV/0! | #DIV/0!
|  |  |  | 13.7 | #DIV/0! | #DIV/0!
|  |  |  | 13.71 | #DIV/0! | #DIV/0!
|  |  |  | 13.72 | #DIV/0! | #DIV/0!
|  |  |  | 13.73 | #DIV/0! | #DIV/0!
|  |  |  | 13.74 | #DIV/0! | #DIV/0!
|  |  |  | 13.75 | #DIV/0! | #DIV/0!
|  |  |  | 13.76 | #DIV/0! | #DIV/0!
|  |  |  | 13.77 | #DIV/0! | #DIV/0!
|  |  |  | 13.78 | #DIV/0! | #DIV/0!
|  |  |  | 13.79 | #DIV/0! | #DIV/0!
|  |  |  | 13.8 | #DIV/0! | #DIV/0!