## Liis
Liis | pclpeo cam 06.09.23 10k KR | 10%PCL2%PEO 201022 10k (2) | PCL PEO CAM kont 160818 x10k11 | UUS! 10%PCL2%PEO 4%CAM 101022 10k
| 3.609 | 2.335 | 1.821 | 3.196
| 3.022 | 0.300 | 0.811 | 0.312
| 5.418 | 1.588 | 0.408 | 1.283
| 2.040 | 0.365 | 1.748 | 0.414
| 2.556 | 1.313 | 0.268 | 1.331
| 0.944 | 0.884 | 0.894 | 0.447
| 0.704 | 2.002 | 0.968 | 0.276
| 0.499 | 0.480 | 0.226 | 0.246
| 0.229 | 1.516 | 1.719 | 0.319
| 0.273 | 0.480 | 0.687 | 0.953
| 0.194 | 0.366 | 1.226 | 1.050
| 0.835 | 0.356 | 0.437 | 0.855
| 0.212 | 0.323 | 2.149 | 0.834
| 0.293 | 0.303 | 0.275 | 0.317
| 0.273 | 0.361 | 0.467 | 1.506
| 0.255 | 1.770 | 0.521 | 0.399
| 0.231 | 0.476 | 0.466 | 0.561
| 0.536 | 1.675 | 0.351 | 2.128
| 0.319 | 4.026 | 0.291 | 0.717
| 0.268 | 0.625 | 0.233 | 0.601
| 0.231 | 3.536 | 3.791 | 0.417
| 0.281 | 1.738 | 0.264 | 0.552
| 0.379 | 1.836 | 0.371 | 0.272
| 0.269 | 0.713 | 0.828 | 2.993
| 0.395 | 1.287 | 1.270 | 1.219
| 0.392 | 5.173 | 1.041 | 0.641
| 0.189 | 1.144 | 0.452 | 1.852
| 0.254 | 1.364 | 1.586 | 1.213
| 3.118 | 0.989 | 1.007 | 0.531
| 0.186 | 0.410 | 4.366 | 0.399
| 0.321 | 1.769 | 0.420 | 0.483
| 0.470 | 0.455 | 0.360 | 1.811
| 0.706 | 4.703 | 0.300 | 0.348
| 0.323 | 1.833 | 1.159 | 0.878
| 0.212 | 1.320 | 0.437 | 2.167
| 0.604 | 3.202 | 0.404 | 0.332
| 0.570 | 3.725 | 0.315 | 0.292
| 0.190 | 0.510 |  | 0.466
| 0.551 | 2.142 |  | 2.105
| 0.300 | 0.442 |  | 0.776
| 0.434 | 1.843 |  | 0.774
| 0.761 | 2.051 |  | 0.503
| 0.782 | 3.671 |  | 4.098
| 0.241 | 1.862 |  | 0.710
| 0.332 | 1.442 |  | 2.873
| 0.199 | 3.833 |  | 1.335
| 0.269 | 1.675 |  | 0.655
| 0.322 | 3.261 |  | 0.332
| 0.641 | 1.729 |  | 0.691
| 0.391 | 1.697 |  | 0.255
| 4.506 | 3.224 |  | 2.386
| 0.688 | 1.862 |  | 2.256
| 0.743 | 0.692 |  | 1.758
| 0.260 | 2.475
| 0.414 | 1.501
| 0.840 | 0.304
| 0.321 | 0.337
| 1.193 | 0.592
| 0.332 | 1.303
| 0.349 | 0.799
| 0.211 | 0.442
| 0.480 | 0.315
| 0.481 | 2.306
| 2.662 | 0.320
0.300
1.410
0.390
0.745
1.731
0.435
0.365
0.401
1.487
0.830
1.637
2.478
0.302
0.417
0.544
2.174
0.346
0.480
2.253
0.684
0.480
1.394
0.708
0.480
1.323
2.457
3.992
1.719
0.601
0.434
2.352
1.911
0.384
1.481
3.509
0.384

## Laura
Laura | pclpeo cam 06.09.23 10k KR | 10%PCL2%PEO 201022 10k (2) | PCL PEO CAM kont 160818 x10k11 | UUS! 10%PCL2%PEO 4%CAM 101022 10k
| 0.723 | 4.209 | 1.213 | 3.058 | 0.80442 | 0.7608095
| 5.669 | 0.393 | 1.103 | 0.38 | 1.018823 | 0.7642979
| 0.339 | 1.851 | 0.658 | 0.454 | 0.437 | 0.433
| 0.729 | 2.567 | 0.425 | 0.561
| 0.381 | 0.462 | 0.176 | 0.571
| 0.741 | 0.446 | 0.959 | 0.388
| 0.843 | 3.435 | 1.864 | 0.269
| 0.339 | 0.327 | 0.924 | 0.814
| 1.138 | 2.103 | 1.991 | 0.774
| 3.179 | 0.483 | 1.631 | 0.801
| 0.347 | 0.821 | 2.331 | 0.444
| 0.62 | 1.488 | 0.358 | 0.712
| 0.275 | 1.063 | 0.389 | 0.402
| 0.381 | 0.535 | 0.86 | 1.997
| 0.523 | 0.496 | 0.442 | 1.441
| 0.383 | 0.664 | 0.638 | 0.867
| 0.259 | 1.55 | 0.435 | 0.752
| 0.325 | 1.859 | 0.286 | 1.286
| 3.774 | 0.47 | 0.199 | 1.931
| 0.653 | 2.176 | 0.272 | 0.461
| 0.292 | 3.735 | 0.547 | 0.322
| 0.33 | 0.719 | 0.39 | 1.924
| 0.8 | 0.837 | 0.405 | 0.341
| 0.844 | 1.232 | 0.997 | 1.226
| 0.487 | 1.618 | 4.248 | 3.145
| 0.62 | 2.631 | 0.293 | 0.399
| 0.803 | 0.46 | 0.443 | 0.448
| 0.763 | 0.524 | 0.431 | 0.371
| 2.251 | 2.602 | 0.229 | 0.354
| 0.347 | 0.467 | 1.522 | 1.194
| 0.28 | 1.315 | 0.239 | 0.978
| 0.29 | 0.571 | 0.238 | 0.336
| 0.325 | 2.364 | 0.207 | 0.293
| 0.418 | 4.735 | 0.301 | 0.359
| 0.392 | 5.049 | 0.293 | 0.597
| 0.695 | 0.654 | 0.239 | 0.606
| 0.331 | 1.832 | 1.347 | 3.694
| 3.102 | 0.574 | 0.293 | 0.359
| 0.569 | 1.833 | 0.967 | 0.413
| 0.456 | 1.889 | 0.401 | 1.501
| 0.853 | 0.481 | 0.5 | 0.484
| 0.299 | 4.484 | 0.27 | 0.118
| 0.303 | 0.475 |  | 2.377
| 0.345 | 0.748 |  | 0.672
| 0.62 | 2.272 |  | 0.753
| 0.326 | 0.563 |  | 0.526
| 0.271 | 0.475 |  | 3.015
| 0.324 | 1.301 |  | 4.2
| 0.285 | 1.74 |  | 0.706
| 0.579 | 1.928 |  | 1.378
|  | 0.508 |  | 1.537
|  | 0.406 |  | 2.273
|  | 0.458 |  | 0.404
|  | 1.668 |  | 0.73
1.093
0.496
1.17
2.23
1.381
4.25
0.335
0.636
1.835
0.441
0.449
1.683
0.712
0.422
1.815
0.471
1.906
0.475
1.03
0.786
1.024
1.774
1.478
0.386
3.431
0.544
0.768
4.147
2.772
0.87
0.564
1.85
0.559
1.467
2.061
0.438
4.306
1.695
0.551
0.574
1.076
2.795
2.536
2.026
0.435
0.347

## Oksana
Oksana | 10%PCL2%PEO 201022 10k (2) | PCL PEO CAM kont 160818 x10k11 | pclpeo cam
| 1.659 | 4.261 | 0.309
| 2.218 | 0.718 | 0.625
| 1.650 | 1.892 | 1.056
| 0.217 | 0.625 | 0.759
| 0.291 | 1.069 | 0.193
| 0.707 | 1.165 | 0.167
| 1.580 | 0.438 | 0.543
| 0.758 | 0.174 | 0.290
| 1.758 | 0.394 | 0.379
| 1.321 | 0.924 | 0.622
| 1.980 | 0.832 | 0.300
| 1.400 | 0.258 | 0.698
| 1.553 | 0.251 | 0.189
| 1.868 | 1.337 | 0.837
| 1.443 | 1.472 | 0.849
| 3.480 | 0.811 | 0.254
| 3.854 | 1.007 | 2.138
| 1.443 | 1.890 | 0.397
| 0.400 | 0.398 | 0.458
| 0.434 | 0.151 | 0.306
| 0.291 | 0.230 | 0.238
| 0.217 | 0.270 | 0.174
| 0.350 | 0.239 | 0.226
| 1.676 | 0.262 | 0.254
| 1.510 | 2.320 | 0.391
| 2.563 | 0.440 | 0.272
| 1.553 | 0.378 | 0.526
| 0.388 | 0.254 | 0.268
| 0.523 | 0.340 | 0.683
| 0.307 |  | 3.139
| 0.485 |  | 0.458
| 0.739 |  | 0.180
| 0.549 |  | 0.680
| 0.275 |  | 0.562
| 3.411 |  | 0.312
| 4.360 |  | 5.043
| 2.138 |  | 0.349
| 1.262 |  | 3.799
| 1.855 |  | 0.604
| 0.783 |  | 0.268
| 3.565 |  | 0.278
| 2.370 |  | 0.169
| 4.360 |  | 0.326
| 2.835 |  | 0.434
| 5.367 |  | 0.804
| 1.555 |  | 0.372
| 2.466 |  | 0.210
| 1.252 |  | 0.407
| 1.537 |  | 0.276
| 3.015 |  | 0.442
1.795
0.904
0.815
1.404
4.933
0.231
0.404
0.177
2.083
3.514
1.834
4.554
4.129
1.133
0.280
2.799
0.784
0.507
0.301
3.576
0.341
3.333
1.401
0.796
0.856
0.301
0.336
0.280
0.280
0.326
0.326
0.326
1.413
1.512
3.249
0.501
0.408
0.237
0.285
0.285
0.832
0.376
4.901
0.237
1.703
1.552
1.046
1.009
0.301
2.297

## Arle
Arle | 10%PCL2%PEO 201022 10k (2) | PCL PEO CAM kont 160818 x10k11 | pclpeo cam | UUS! 10PEO 4%CAM 101022 10k
DM(nm) | 1370.72 | 4220.55 | 4904.21 | 320.16
| 3555.65 | 340.99 | 695.08 | 1122.30 |  |  | #DIV/0!
| 1935.56 | 892.28 | 203.84 | 830.17
| 608.17 | 895.94 | 280.36 | 360.51
| 728.33 | 1659.47 | 812.04 | 2997.86
| 1673.41 | 586.82 | 326.89 | 1986.07
| 1459.55 | 1725.17 | 669.24 | 235.02
| 1559.92 | 896.90 | 588.97 | 749.13
| 3666.73 | 1208.15 | 1013.74 | 708.21 | 4.22055 | 4.90421
| 2013.80 | 1228.11 | 273.47 | 355.35 | 0.34099 | 0.69508
| 1581.87 | 915.06 | 744.71 | 3906.08 | 0.89228 | 0.20384
| 452.65 | 1784.96 | 185.29 | 826.01 | 0.89594 | 0.28036
| 3399.36 | 220.65 | 186.61 | 293.84 | 1.65947 | 0.81204
| 1533.75 | 3834.38 | 480.68 | 479.94 | 0.58682 | 0.32689
| 2719.73 | 270.47 | 270.74 | 2057.67 | 1.72517 | 0.66924
| 1602.97 | 251.58 | 223.23 | 736.71 | 0.8969 | 0.58897
| 690.43 | 239.45 | 257.70 | 1061.35 | 1.20815 | 1.01374
| 639.85 | 130.04 | 212.25 | 513.49 | 1.22811 | 0.27347
| 1774.21 |  | 571.67 | 500.32 | 0.91506 | 0.74471
| 2333.28 |  | 686.76 | 2094.46 | 1.78496 | 0.18529
| 3334.37 |  | 429.60 | 2192.85 | 0.22065 | 0.18661
| 603.84 |  | 4023.26 | 1461.55 | 3.83438 | 0.48068
| 310.23 |  | 277.55 | 1099.75 | 0.27047 | 0.27074
| 241.11 |  | 3088.24 | 564.52 | 0.25158 | 0.22323
| 1718.11 |  | 532.41 | 1130.26 | 0.23945 | 0.2577
| 1279.49 |  | 210.28 | 1347.24 | 0.13004 | 0.21225
| 2147.12 |  | 258.04 | 1184.15 | 0 | 0.57167
| 4300.74 |  | 210.49 | 408.69 | 0 | 0.68676
| 1534.08 |  | 306.43 | 326.27 | 0 | 0.4296
| 1844.80 |  | 793.61 | 371.39 | 0 | 4.02326
| 1463.29 |  | 642.20 | 3551.52 | 0 | 0.27755
| 1895.81 |  | 726.09 |  | 0 | 3.08824
| 715.70 |  | 2940.30 |  | 0 | 0.53241
| 2805.63 |  |  |  | 0 | 0.21028
| 1624.09 |  |  |  | 0 | 0.25804
| 394.16 |  |  |  | 0 | 0.21049
| 751.90 |  |  |  | 0 | 0.30643
| 1849.25 |  |  |  | 0 | 0.79361
| 2275.26 |  |  |  | 0 | 0.6422
| 1575.03 |  |  |  | 0 | 0.72609
| 3294.16 |  |  |  | 0 | 2.9403
| 4205.61 |  |  |  | 0 | 0
2161.39
4803.28
4862.33
4033.84
1909.56
3493.94
1627.53
10238.99
1705.11
893.70
1970.70
3517.43
1832.59
3210.69
414.82
942.26
1619.92
945.03
1733.39
1263.52
2161.39
1518.22
251.08
3207.22
7578.79
3555.98

## Kelli
Kelli | 10%PCL2%PEO 201022 10k (2) | PCL PEO CAM kont 160818 x10k11.tif | pclpeo cam 06.09.23 10k KR | UUS! 10%PCL2%PEO 4%CAM 101022 10k
| 0.302 | 4.346 | 0.365 | 0.342 | 0.8215 | 0.756339
| 3.755 | 0.292 | 0.425 | 2.759 | 0.9667065 | 1.176134
| 2.908 | 0.394 | 0.341 | 0.26 | 0.3975 | 0.341
| 0.275 | 0.283 | 0.323 | 3.141
| 0.378 | 1.82 | 0.424 | 1.919
| 0.328 | 0.753 | 0.276 | 1.235
| 0.191 | 0.832 | 0.25 | 0.203
| 1.786 | 0.307 | 0.497 | 0.93
| 5.158 | 0.189 | 0.279 | 0.316
| 0.896 | 0.594 | 0.228 | 0.27
| 2.408 | 1.042 | 0.231 | 0.342
| 0.149 | 1.208 | 0.217 | 0.625
| 0.149 | 0.129 | 0.333 | 0.263
| 0.189 | 0.401 | 2.624 | 0.346
| 0.161 | 0.169 | 0.203 | 0.504
| 0.27 | 1.449 | 0.708 | 0.605
| 1.015 | 1.291 | 5.708 | 1.262
| 0.119 | 0.345 | 0.286 | 1.231
| 0.322 | 2.393 | 0.798 | 0.409
| 0.239 | 0.301 | 0.317 | 0.762
| 0.123 | 0.417 | 0.339 | 0.822
| 0.215 | 1.877 | 0.237 | 1.41
| 0.189 | 0.87 | 0.873 | 0.522
| 0.267 | 0.188 | 0.416 | 0.336
| 0.363 | 0.323 | 1.301 | 0.836
| 0.275 | 0.316 | 0.329 | 4.213
| 0.299 | 0.188 | 3.129 | 2.119
| 0.349 | 0.144 | 0.695 | 0.602
| 0.246 | 0.156 | 0.79 | 2.953
| 0.348 | 0.88 | 0.613 | 0.732
| 0.34 | 0.367 | 0.395 | 2.126
| 4.072 | 0.147 | 0.384 | 0.608
| 0.191 | 0.316 | 3.623 | 0.535
| 0.317 | 3.863 | 0.596 | 1.897
| 0.227 | 0.564 | 0.224 | 1.233
| 2.288 | 0.42 | 0.59 | 0.399
| 0.677 |  | 0.345 | 0.299
| 0.241 |  | 0.3 | 1.783
| 0.299 |  | 0.23 | 0.305
| 0.241 |  | 2.622 | 0.349
| 0.317 |  | 0.147 | 0.517
| 0.598 |  | 0.214 | 0.818
| 0.257 |  | 0.219 | 2.32
| 0.2 |  | 0.601 | 3.648
| 0.255 |  | 0.196 | 0.536
|  |  | 0.611 | 0.395
|  |  | 0.271 | 0.599
|  |  | 0.389 | 0.205
|  |  | 0.419 | 1.129
0.487
5.944
0.212
0.236
0.281
0.172
0.209
0.319
0.552
0.281